## Amp = 30degC
Point No. | Shear Strain | Shear Stress | Storage Modulus | Loss Modulus | Loss Factor | Torque | Status
| [1] | [Pa] | [Pa] | [Pa] | [1] | [µN·m]
1 | 4.25e-06 | 0.24409 | 2.8686 | 57373 | 20000 | 1.1249 | ME-,WMa,taD
2 | 3.63e-06 | 48.172 | 9722400 | 9010000 | 0.927 | 222 | WMa
3 | 1.43e-05 | 901.06 | 63153000 | 343540 | 0.005 | 4152.5 | WMa
4 | 4.15e-05 | 2101.6 | 50469000 | 3347800 | 0.066 | 9685.1 | WMa
5 | 6.97e-05 | 3517 | 50483000 | 1033600 | 0.02 | 16208
6 | 0.00011 | 5291.8 | 48127000 | 2464500 | 0.051 | 24387
7 | 0.000177 | 8523.2 | 48111000 | 1742000 | 0.036 | 39279
8 | 0.00029 | 13401 | 46186000 | 2752400 | 0.06 | 61757
9 | 0.000462 | 20282 | 43712000 | 4073700 | 0.093 | 93469
10 | 0.000645 | 27120 | 41827000 | 4243900 | 0.101 | 124980 | WE+,WMa
11 | 0.000638 | 27120 | 42280000 | 4206900 | 0.1 | 124980 | WE+,WMa
12 | 0.000632 | 27120 | 42679000 | 4329600 | 0.101 | 124980 | WE+,WMa
13 | 0.000631 | 27120 | 42792000 | 4321500 | 0.101 | 124980 | WE+,WMa
14 | 0.000624 | 27120 | 43249000 | 4211600 | 0.097 | 124980 | WE+,WMa
15 | 0.00062 | 27120 | 43541000 | 4238400 | 0.097 | 124980 | WE+,WMa
16 | 0.000618 | 27120 | 43684000 | 4342000 | 0.099 | 124980 | WE+,WMa
17 | 0.000616 | 27120 | 43813000 | 4140300 | 0.094 | 124980 | WE+,WMa
18 | 0.000613 | 27120 | 44013000 | 4304300 | 0.098 | 124980 | WE+,WMa
19 | 0.000612 | 27120 | 44104000 | 4256600 | 0.097 | 124980 | WE+,WMa
20 | 0.000609 | 27120 | 44312000 | 4355600 | 0.098 | 124980 | WE+,WMa
21 | 0.000605 | 27120 | 44648000 | 4215300 | 0.094 | 124980 | WE+,WMa
22 | 0.000605 | 27120 | 44635000 | 4068600 | 0.091 | 124980 | WE+,WMa
23 | 0.000603 | 27120 | 44817000 | 4109300 | 0.092 | 124980 | WE+,WMa
24 | 0.000603 | 27120 | 44810000 | 4228600 | 0.094 | 124980 | WE+,WMa
25 | 0.0006 | 27120 | 44992000 | 4194800 | 0.093 | 124980 | WE+,WMa

## Freq = 30degC
Point No. | Angular Frequency | Storage Modulus | Loss Modulus | Complex Viscosity | Loss Factor | Shear Strain | Shear Stress | Torque | Status
| [rad/s] | [Pa] | [Pa] | [mPa·s] | [1] | [%] | [Pa] | [mN·m]
1 | 628 | 50528000 | 5750000 | 80978000 | 0.114 | 0.0602 | 30613 | 141.08 | WE+,WMa
2 | 351 | 48161000 | 6329500 | 138570000 | 0.131 | 0.0579 | 28127 | 129.62 | WE+,WMa
3 | 196 | 48194000 | 4654200 | 247430000 | 0.097 | 0.0566 | 27426 | 126.39 | WE+,WMa
4 | 109 | 48245000 | 4215200 | 443340000 | 0.087 | 0.0562 | 27214 | 125.41 | WE+,WMa
5 | 61 | 48234000 | 3723700 | 793370000 | 0.077 | 0.0561 | 27149 | 125.11 | WE+,WMa
6 | 34 | 47829000 | 3415100 | 1408700000 | 0.071 | 0.0566 | 27128 | 125.02 | WE+,WMa
7 | 19 | 47627000 | 3373600 | 2512900000 | 0.071 | 0.0568 | 27122 | 124.99 | WE+,WMa
8 | 10.6 | 47180000 | 3392900 | 4459600000 | 0.072 | 0.0573 | 27120 | 124.98 | WE+,WMa
9 | 5.92 | 46798000 | 3416700 | 7925100000 | 0.073 | 0.0578 | 27120 | 124.98 | WE+,WMa
10 | 3.31 | 45928000 | 3237500 | 13931000000 | 0.07 | 0.0589 | 27121 | 124.98 | WE+,WMa
11 | 1.84 | 45954000 | 3432500 | 24977000000 | 0.075 | 0.0589 | 27121 | 124.99 | WE+,WMa
12 | 1.03 | 45787000 | 3500800 | 44588000000 | 0.076 | 0.0591 | 27122 | 124.99 | WE+,WMa
13 | 0.575 | 45414000 | 3528700 | 79233000000 | 0.078 | 0.0595 | 27123 | 124.99 | WE+,WMa
14 | 0.321 | 45348000 | 3623900 | 141760000000 | 0.08 | 0.0596 | 27123 | 124.99 | WE+,WMa
15 | 0.179 | 45304000 | 3736400 | 253750000000 | 0.082 | 0.0597 | 27123 | 125 | WE+,WMa
16 | 0.1 | 45201000 | 3799600 | 453610000000 | 0.084 | 0.0598 | 27123 | 125 | WE+,WMa

## Stress relaxation = 30degC
Point No. | Time | Shear Strain | Shear Stress | Relaxation Modulus | Torque | Status
| [s] | [%] | [Pa] | [Pa] | [mN·m]
1 | 0.01 | 0.224 | 13428 | 5992000 | 61.881 | Dy_auto
2 | 0.021 | 0.446 | 24287 | 5443400 | 111.92 | Dy_auto
3 | 0.031 | 0.5 | 26817 | 5363300 | 123.58 | Dy_auto
4 | 0.042 | 0.507 | 27083 | 5345600 | 124.81 | Dy_auto
5 | 0.054 | 0.509 | 27120 | 5328300 | 124.98 | Dy_auto
6 | 0.065 | 0.511 | 27124 | 5311800 | 125 | Dy_auto
7 | 0.077 | 0.512 | 27124 | 5294700 | 125 | Dy_auto
8 | 0.09 | 0.514 | 27124 | 5279600 | 125 | Dy_auto
9 | 0.102 | 0.514 | 27124 | 5279100 | 125 | Dy_auto
10 | 0.116 | 0.514 | 27124 | 5272300 | 125 | Dy_auto
11 | 0.129 | 0.516 | 27124 | 5260700 | 125 | Dy_auto
12 | 0.143 | 0.516 | 27124 | 5260200 | 125 | Dy_auto
13 | 0.158 | 0.517 | 27124 | 5251100 | 125 | Dy_auto
14 | 0.172 | 0.517 | 27124 | 5247200 | 125 | Dy_auto
15 | 0.188 | 0.518 | 27124 | 5239800 | 125 | Dy_auto
16 | 0.204 | 0.518 | 27124 | 5235000 | 125 | Dy_auto
17 | 0.22 | 0.519 | 27124 | 5231000 | 125 | Dy_auto
18 | 0.237 | 0.519 | 27124 | 5226600 | 125 | Dy_auto
19 | 0.254 | 0.52 | 27124 | 5220300 | 125 | Dy_auto
20 | 0.272 | 0.52 | 27124 | 5217800 | 125 | Dy_auto
21 | 0.29 | 0.52 | 27124 | 5212700 | 125 | Dy_auto
22 | 0.309 | 0.521 | 27124 | 5209000 | 125 | Dy_auto
23 | 0.329 | 0.521 | 27124 | 5201900 | 125 | Dy_auto
24 | 0.349 | 0.522 | 27124 | 5198600 | 125 | Dy_auto
25 | 0.369 | 0.522 | 27124 | 5194200 | 125 | Dy_auto
26 | 0.391 | 0.522 | 27124 | 5192200 | 125 | Dy_auto
27 | 0.413 | 0.523 | 27124 | 5187600 | 125 | Dy_auto
28 | 0.436 | 0.523 | 27124 | 5183000 | 125 | Dy_auto
29 | 0.459 | 0.524 | 27124 | 5179000 | 125 | Dy_auto
30 | 0.483 | 0.524 | 27124 | 5175200 | 125 | Dy_auto
31 | 0.508 | 0.524 | 27124 | 5171800 | 125 | Dy_auto
32 | 0.534 | 0.525 | 27124 | 5167600 | 125 | Dy_auto
33 | 0.56 | 0.525 | 27124 | 5162800 | 125 | Dy_auto
34 | 0.588 | 0.526 | 27124 | 5160200 | 125 | Dy_auto
35 | 0.616 | 0.526 | 27124 | 5156000 | 125 | Dy_auto
36 | 0.645 | 0.526 | 27124 | 5153200 | 125 | Dy_auto
37 | 0.675 | 0.527 | 27124 | 5148700 | 125 | Dy_auto
38 | 0.706 | 0.527 | 27124 | 5145800 | 125 | Dy_auto
39 | 0.737 | 0.528 | 27124 | 5141200 | 125 | Dy_auto
40 | 0.77 | 0.528 | 27124 | 5136600 | 125 | Dy_auto
41 | 0.804 | 0.528 | 27124 | 5134500 | 125 | Dy_auto
42 | 0.839 | 0.529 | 27124 | 5130200 | 125 | Dy_auto
43 | 0.875 | 0.529 | 27124 | 5127600 | 125 | Dy_auto
44 | 0.912 | 0.529 | 27124 | 5122800 | 125 | Dy_auto
45 | 0.95 | 0.53 | 27124 | 5119200 | 125 | Dy_auto
46 | 0.989 | 0.53 | 27124 | 5116700 | 125 | Dy_auto
47 | 1.03 | 0.531 | 27124 | 5112200 | 125 | Dy_auto
48 | 1.072 | 0.531 | 27124 | 5109300 | 125 | Dy_auto
49 | 1.115 | 0.531 | 27124 | 5105900 | 125 | Dy_auto
50 | 1.159 | 0.532 | 27124 | 5101900 | 125 | Dy_auto
51 | 1.205 | 0.532 | 27124 | 5098400 | 125 | Dy_auto
52 | 1.252 | 0.532 | 27124 | 5094000 | 125 | Dy_auto
53 | 1.301 | 0.533 | 27124 | 5090800 | 125 | Dy_auto
54 | 1.351 | 0.533 | 27124 | 5087100 | 125 | Dy_auto
55 | 1.403 | 0.534 | 27124 | 5083600 | 125 | Dy_auto
56 | 1.456 | 0.534 | 27124 | 5079800 | 125 | Dy_auto
57 | 1.511 | 0.534 | 27124 | 5076300 | 125 | Dy_auto
58 | 1.568 | 0.535 | 27124 | 5073000 | 125 | Dy_auto
59 | 1.627 | 0.535 | 27124 | 5069000 | 125 | Dy_auto
60 | 1.687 | 0.535 | 27124 | 5065600 | 125 | Dy_auto
61 | 1.749 | 0.536 | 27124 | 5062300 | 125 | Dy_auto
62 | 1.813 | 0.536 | 27124 | 5058100 | 125 | Dy_auto
63 | 1.879 | 0.537 | 27124 | 5054200 | 125 | Dy_auto
64 | 1.947 | 0.537 | 27124 | 5050800 | 125 | Dy_auto
65 | 2.017 | 0.537 | 27124 | 5047000 | 125 | Dy_auto
66 | 2.09 | 0.538 | 27124 | 5043100 | 125 | Dy_auto
67 | 2.164 | 0.538 | 27124 | 5039400 | 125 | Dy_auto
68 | 2.241 | 0.539 | 27124 | 5036000 | 125 | Dy_auto
69 | 2.32 | 0.539 | 27124 | 5032600 | 125 | Dy_auto
70 | 2.402 | 0.539 | 27124 | 5029000 | 125 | Dy_auto
71 | 2.486 | 0.54 | 27124 | 5025300 | 125 | Dy_auto
72 | 2.573 | 0.54 | 27124 | 5021800 | 125 | Dy_auto
73 | 2.663 | 0.541 | 27124 | 5017900 | 125 | Dy_auto
74 | 2.755 | 0.541 | 27124 | 5014100 | 125 | Dy_auto
75 | 2.85 | 0.541 | 27124 | 5010300 | 125 | Dy_auto
76 | 2.948 | 0.542 | 27124 | 5006300 | 125 | Dy_auto
77 | 3.049 | 0.542 | 27124 | 5002900 | 125 | Dy_auto
78 | 3.153 | 0.543 | 27124 | 4998500 | 125 | Dy_auto
79 | 3.261 | 0.543 | 27124 | 4994800 | 125 | Dy_auto
80 | 3.372 | 0.543 | 27124 | 4990700 | 125 | Dy_auto
81 | 3.486 | 0.544 | 27124 | 4986800 | 125 | Dy_auto
82 | 3.604 | 0.544 | 27124 | 4982500 | 125 | Dy_auto
83 | 3.725 | 0.545 | 27124 | 4978300 | 125 | Dy_auto
84 | 3.85 | 0.545 | 27124 | 4974400 | 125 | Dy_auto
85 | 3.979 | 0.546 | 27124 | 4970100 | 125 | Dy_auto
86 | 4.112 | 0.546 | 27124 | 4965900 | 125 | Dy_auto
87 | 4.249 | 0.547 | 27124 | 4961600 | 125 | Dy_auto
88 | 4.39 | 0.547 | 27124 | 4957700 | 125 | Dy_auto
89 | 4.536 | 0.548 | 27124 | 4953200 | 125 | Dy_auto
90 | 4.686 | 0.548 | 27124 | 4949000 | 125 | Dy_auto
91 | 4.841 | 0.549 | 27124 | 4944500 | 125 | Dy_auto
92 | 5.001 | 0.549 | 27124 | 4939800 | 125 | Dy_auto
93 | 5.165 | 0.55 | 27124 | 4935300 | 125 | Dy_auto
94 | 5.335 | 0.55 | 27124 | 4930600 | 125 | Dy_auto
95 | 5.51 | 0.551 | 27124 | 4926100 | 125 | Dy_auto
96 | 5.69 | 0.551 | 27124 | 4921600 | 125 | Dy_auto
97 | 5.876 | 0.552 | 27124 | 4917300 | 125 | Dy_auto
98 | 6.068 | 0.552 | 27124 | 4912800 | 125 | Dy_auto
99 | 6.265 | 0.553 | 27124 | 4908400 | 125 | Dy_auto
100 | 6.469 | 0.553 | 27124 | 4903900 | 125 | Dy_auto
101 | 6.679 | 0.554 | 27124 | 4899500 | 125 | Dy_auto
102 | 6.895 | 0.554 | 27124 | 4895000 | 125 | Dy_auto
103 | 7.118 | 0.555 | 27124 | 4890300 | 125 | Dy_auto
104 | 7.348 | 0.555 | 27124 | 4885900 | 125 | Dy_auto
105 | 7.586 | 0.556 | 27124 | 4881200 | 125 | Dy_auto
106 | 7.83 | 0.556 | 27124 | 4876100 | 125 | Dy_auto
107 | 8.082 | 0.557 | 27124 | 4871100 | 125 | Dy_auto
108 | 8.342 | 0.557 | 27124 | 4866000 | 125 | Dy_auto
109 | 8.61 | 0.558 | 27124 | 4861100 | 125 | Dy_auto
110 | 8.886 | 0.559 | 27124 | 4856400 | 125 | Dy_auto
111 | 9.17 | 0.559 | 27124 | 4851800 | 125 | Dy_auto
112 | 9.464 | 0.56 | 27124 | 4846700 | 125 | Dy_auto
113 | 9.766 | 0.56 | 27124 | 4842200 | 125 | Dy_auto
114 | 10.078 | 0.561 | 27124 | 4837500 | 125 | Dy_auto
115 | 10.4 | 0.561 | 27124 | 4832600 | 125 | Dy_auto
116 | 10.731 | 0.562 | 27124 | 4827600 | 125 | Dy_auto
117 | 11.073 | 0.562 | 27124 | 4822800 | 125 | Dy_auto
118 | 11.425 | 0.563 | 27124 | 4818000 | 125 | Dy_auto
119 | 11.788 | 0.564 | 27124 | 4813100 | 125 | Dy_auto
120 | 12.163 | 0.564 | 27124 | 4808200 | 125 | Dy_auto
121 | 12.549 | 0.565 | 27124 | 4803400 | 125 | Dy_auto
122 | 12.946 | 0.565 | 27124 | 4798600 | 125 | Dy_auto
123 | 13.357 | 0.566 | 27124 | 4793900 | 125 | Dy_auto
124 | 13.779 | 0.566 | 27124 | 4788600 | 125 | Dy_auto
125 | 14.215 | 0.567 | 27124 | 4783500 | 125 | Dy_auto
126 | 14.665 | 0.568 | 27124 | 4778400 | 125 | Dy_auto
127 | 15.128 | 0.568 | 27124 | 4773500 | 125 | Dy_auto
128 | 15.606 | 0.569 | 27124 | 4768800 | 125 | Dy_auto
129 | 16.098 | 0.569 | 27124 | 4763900 | 125 | Dy_auto
130 | 16.606 | 0.57 | 27124 | 4759300 | 125 | Dy_auto
131 | 17.129 | 0.57 | 27124 | 4754600 | 125 | Dy_auto
132 | 17.668 | 0.571 | 27124 | 4749600 | 125 | Dy_auto
133 | 18.224 | 0.572 | 27124 | 4744800 | 125 | Dy_auto
134 | 18.798 | 0.572 | 27124 | 4739700 | 125 | Dy_auto
135 | 19.389 | 0.573 | 27124 | 4734400 | 125 | Dy_auto
136 | 19.998 | 0.574 | 27124 | 4729200 | 125 | Dy_auto
137 | 20.626 | 0.574 | 27124 | 4724300 | 125 | Dy_auto
138 | 21.274 | 0.575 | 27124 | 4719200 | 125 | Dy_auto
139 | 21.941 | 0.575 | 27124 | 4714300 | 125 | Dy_auto
140 | 22.63 | 0.576 | 27124 | 4709300 | 125 | Dy_auto
141 | 23.339 | 0.577 | 27124 | 4704300 | 125 | Dy_auto
142 | 24.07 | 0.577 | 27124 | 4699400 | 125 | Dy_auto
143 | 24.824 | 0.578 | 27124 | 4694600 | 125 | Dy_auto
144 | 25.602 | 0.578 | 27124 | 4690200 | 125 | Dy_auto
145 | 26.403 | 0.579 | 27124 | 4685400 | 125 | Dy_auto
146 | 27.229 | 0.579 | 27124 | 4681000 | 125 | Dy_auto
147 | 28.081 | 0.58 | 27124 | 4676200 | 125 | Dy_auto
148 | 28.959 | 0.581 | 27124 | 4670900 | 125 | Dy_auto
149 | 29.864 | 0.581 | 27124 | 4666000 | 125 | Dy_auto
150 | 30.797 | 0.582 | 27124 | 4660600 | 125 | Dy_auto
151 | 31.759 | 0.583 | 27124 | 4655500 | 125 | Dy_auto
152 | 32.751 | 0.583 | 27124 | 4649800 | 125 | Dy_auto
153 | 33.773 | 0.584 | 27124 | 4644700 | 125 | Dy_auto
154 | 34.827 | 0.585 | 27124 | 4639600 | 125 | Dy_auto
155 | 35.914 | 0.585 | 27124 | 4634900 | 125 | Dy_auto
156 | 37.034 | 0.586 | 27124 | 4629900 | 125 | Dy_auto
157 | 38.188 | 0.587 | 27124 | 4624300 | 125 | Dy_auto
158 | 39.379 | 0.587 | 27124 | 4619100 | 125 | Dy_auto
159 | 40.606 | 0.588 | 27124 | 4613800 | 125 | Dy_auto
160 | 41.871 | 0.589 | 27124 | 4608700 | 125 | Dy_auto
161 | 43.175 | 0.589 | 27124 | 4603900 | 125 | Dy_auto
162 | 44.52 | 0.59 | 27124 | 4598800 | 125 | Dy_auto
163 | 45.906 | 0.591 | 27124 | 4593200 | 125 | Dy_auto
164 | 47.335 | 0.591 | 27124 | 4588300 | 125 | Dy_auto
165 | 48.808 | 0.592 | 27124 | 4583200 | 125 | Dy_auto
166 | 50.327 | 0.592 | 27124 | 4578300 | 125 | Dy_auto
167 | 51.892 | 0.593 | 27124 | 4573600 | 125 | Dy_auto
168 | 53.506 | 0.594 | 27124 | 4568900 | 125 | Dy_auto
169 | 55.17 | 0.594 | 27124 | 4564400 | 125 | Dy_auto
170 | 56.886 | 0.595 | 27124 | 4559600 | 125 | Dy_auto
171 | 58.654 | 0.595 | 27124 | 4555400 | 125 | Dy_auto
172 | 60.477 | 0.596 | 27124 | 4551100 | 125 | Dy_auto
173 | 62.356 | 0.597 | 27124 | 4546400 | 125 | Dy_auto
174 | 64.294 | 0.597 | 27124 | 4541800 | 125 | Dy_auto
175 | 66.291 | 0.598 | 27124 | 4537800 | 125 | Dy_auto
176 | 68.35 | 0.598 | 27124 | 4533700 | 125 | Dy_auto
177 | 70.473 | 0.599 | 27124 | 4528900 | 125 | Dy_auto
178 | 72.661 | 0.6 | 27124 | 4524000 | 125 | Dy_auto
179 | 74.917 | 0.6 | 27124 | 4520000 | 125 | Dy_auto
180 | 77.243 | 0.601 | 27124 | 4515500 | 125 | Dy_auto
181 | 79.641 | 0.601 | 27124 | 4510400 | 125 | Dy_auto
182 | 82.112 | 0.602 | 27124 | 4505600 | 125 | Dy_auto
183 | 84.661 | 0.603 | 27124 | 4500800 | 125 | Dy_auto
184 | 87.287 | 0.603 | 27124 | 4495900 | 125 | Dy_auto
185 | 89.996 | 0.604 | 27124 | 4490100 | 125 | Dy_auto
186 | 92.787 | 0.605 | 27124 | 4486400 | 125 | Dy_auto
187 | 95.665 | 0.605 | 27124 | 4481400 | 125 | Dy_auto
188 | 98.632 | 0.606 | 27124 | 4475800 | 125 | Dy_auto
189 | 101.691 | 0.607 | 27124 | 4470300 | 125 | Dy_auto
190 | 104.845 | 0.607 | 27124 | 4464900 | 125 | Dy_auto
191 | 108.095 | 0.608 | 27124 | 4459300 | 125 | Dy_auto
192 | 111.447 | 0.609 | 27124 | 4454300 | 125 | Dy_auto
193 | 114.901 | 0.61 | 27124 | 4449900 | 125 | Dy_auto
194 | 118.463 | 0.61 | 27124 | 4443900 | 125 | Dy_auto
195 | 122.135 | 0.611 | 27124 | 4438400 | 125 | Dy_auto
196 | 125.92 | 0.612 | 27124 | 4432700 | 125 | Dy_auto
197 | 129.822 | 0.613 | 27124 | 4427700 | 125 | Dy_auto
198 | 133.845 | 0.613 | 27124 | 4422400 | 125 | Dy_auto
199 | 137.992 | 0.614 | 27124 | 4417300 | 125 | Dy_auto
200 | 142.268 | 0.615 | 27124 | 4412100 | 125 | Dy_auto
201 | 146.675 | 0.616 | 27124 | 4406500 | 125 | Dy_auto
202 | 151.219 | 0.616 | 27124 | 4401700 | 125 | Dy_auto
203 | 155.903 | 0.617 | 27124 | 4396400 | 125 | Dy_auto
204 | 160.733 | 0.618 | 27124 | 4391400 | 125 | Dy_auto
205 | 165.711 | 0.618 | 27124 | 4385600 | 125 | Dy_auto
206 | 170.843 | 0.619 | 27124 | 4380500 | 125 | Dy_auto
207 | 176.134 | 0.62 | 27124 | 4375200 | 125 | Dy_auto
208 | 181.588 | 0.621 | 27124 | 4369800 | 125 | Dy_auto
209 | 187.211 | 0.621 | 27124 | 4364600 | 125 | Dy_auto
210 | 193.008 | 0.622 | 27124 | 4358500 | 125 | Dy_auto
211 | 198.984 | 0.623 | 27124 | 4353500 | 125 | Dy_auto
212 | 205.145 | 0.624 | 27124 | 4347700 | 125 | Dy_auto
213 | 211.496 | 0.624 | 27124 | 4343700 | 125 | Dy_auto
214 | 218.043 | 0.625 | 27124 | 4336500 | 125 | Dy_auto
215 | 224.793 | 0.626 | 27124 | 4331300 | 125 | Dy_auto
216 | 231.752 | 0.627 | 27124 | 4325300 | 125 | Dy_auto
217 | 238.925 | 0.628 | 27124 | 4319500 | 125 | Dy_auto
218 | 246.32 | 0.629 | 27124 | 4315000 | 125 | Dy_auto
219 | 253.944 | 0.629 | 27124 | 4311400 | 125 | Dy_auto
220 | 261.804 | 0.63 | 27124 | 4305300 | 125 | Dy_auto
221 | 269.906 | 0.631 | 27124 | 4299000 | 125 | Dy_auto
222 | 278.259 | 0.632 | 27124 | 4293600 | 125 | Dy_auto
223 | 286.87 | 0.633 | 27124 | 4287400 | 125 | Dy_auto
224 | 295.748 | 0.633 | 27124 | 4282200 | 125 | Dy_auto
225 | 304.899 | 0.644 | 27124 | 4212200 | 125 | Dy_auto
226 | 314.334 | 0.664 | 27124 | 4086400 | 125 | Dy_auto
227 | 324.06 | 0.674 | 27124 | 4026100 | 125 | Dy_auto
228 | 334.087 | 0.681 | 27124 | 3980400 | 125 | Dy_auto
229 | 344.424 | 0.688 | 27124 | 3945000 | 125 | Dy_auto
230 | 355.08 | 0.694 | 27124 | 3910200 | 125 | Dy_auto
231 | 366.066 | 0.698 | 27124 | 3884900 | 125 | Dy_auto
232 | 377.391 | 0.702 | 27124 | 3865800 | 125 | Dy_auto
233 | 389.067 | 0.705 | 27124 | 3847900 | 125 | Dy_auto
234 | 401.103 | 0.708 | 27124 | 3832500 | 125 | Dy_auto
235 | 413.511 | 0.717 | 27124 | 3783200 | 125 | Dy_auto
236 | 426.303 | 0.729 | 27124 | 3721100 | 125 | Dy_auto
237 | 439.49 | 0.741 | 27124 | 3662300 | 125 | Dy_auto
238 | 453.085 | 0.751 | 27124 | 3609500 | 125 | Dy_auto
239 | 467.1 | 0.76 | 27124 | 3570300 | 125 | Dy_auto
240 | 481.549 | 0.767 | 27124 | 3536400 | 125 | Dy_auto
241 | 496.443 | 0.775 | 27124 | 3499800 | 125 | Dy_auto
242 | 511.799 | 0.785 | 27124 | 3455000 | 125 | Dy_auto
243 | 527.629 | 0.836 | 27124 | 3244000 | 125 | Dy_auto
244 | 543.948 | 0.916 | 27124 | 2960900 | 125 | Dy_auto
245 | 560.772 | 0.944 | 27124 | 2873900 | 125 | Dy_auto
246 | 578.116 | 0.961 | 27124 | 2822800 | 125 | Dy_auto
247 | 595.995 | 0.975 | 27124 | 2780600 | 125 | Dy_auto
248 | 614.428 | 0.991 | 27124 | 2736200 | 125 | Dy_auto
249 | 633.43 | 1.01 | 27124 | 2686500 | 125 | Dy_auto
250 | 653.02 | 1.06 | 27124 | 2561900 | 125 | Dy_auto
251 | 673.215 | 1.08 | 27124 | 2519100 | 125 | Dy_auto
252 | 694.035 | 1.09 | 27124 | 2486800 | 125 | Dy_auto
253 | 715.498 | 1.1 | 27124 | 2458300 | 125 | Dy_auto
254 | 737.624 | 1.12 | 27124 | 2431600 | 125 | Dy_auto
255 | 760.434 | 1.13 | 27124 | 2400700 | 125 | Dy_auto
256 | 783.95 | 1.14 | 27124 | 2375800 | 125 | Dy_auto
257 | 808.192 | 1.15 | 27124 | 2350000 | 125 | Dy_auto
258 | 833.184 | 1.17 | 27124 | 2326500 | 125 | Dy_auto
259 | 858.948 | 1.18 | 27124 | 2306000 | 125 | Dy_auto
260 | 885.508 | 1.19 | 27124 | 2287100 | 125 | Dy_auto
261 | 912.89 | 1.2 | 27124 | 2269500 | 125 | Dy_auto
262 | 941.118 | 1.2 | 27124 | 2254100 | 125 | Dy_auto
263 | 970.218 | 1.21 | 27124 | 2239900 | 125 | Dy_auto
264 | 1000.218 | 1.22 | 27124 | 2226200 | 125 | Dy_auto

## Creep = 30degC
Point No. | Time | Average Time | Shear Stress | Shear Strain | Creep Compliance | Torque | Status
| [s] | [s] | [Pa] | [%] | [1/Pa] | [µN·m]
1 | 0.01 | 0.01 | 49.999 | 0.00148 | 2.9531e-07 | 230.42
2 | 0.021 | 0.021 | 50 | 0.000715 | 1.4298e-07 | 230.42
3 | 0.033 | 0.033 | 50 | 0.000752 | 1.5047e-07 | 230.42
4 | 0.046 | 0.046 | 50 | 0.00151 | 3.0213e-07 | 230.42
5 | 0.06 | 0.06 | 50 | 0.00115 | 2.2925e-07 | 230.42
6 | 0.076 | 0.076 | 50 | 0.00102 | 2.0328e-07 | 230.42
7 | 0.093 | 0.092 | 50 | 0.00148 | 2.9521e-07 | 230.42
8 | 0.111 | 0.111 | 50 | 0.00113 | 2.2539e-07 | 230.42
9 | 0.131 | 0.131 | 50 | 0.000564 | 1.1287e-07 | 230.42
10 | 0.153 | 0.153 | 50 | 0.00064 | 1.2808e-07 | 230.42
11 | 0.177 | 0.177 | 50 | 0.000662 | 1.3238e-07 | 230.42
12 | 0.203 | 0.203 | 50 | 0.000958 | 1.9167e-07 | 230.42
13 | 0.231 | 0.231 | 50 | 0.000936 | 1.8724e-07 | 230.42
14 | 0.262 | 0.262 | 50 | 0.00125 | 2.4968e-07 | 230.42
15 | 0.296 | 0.296 | 50 | 0.000931 | 1.8628e-07 | 230.42
16 | 0.333 | 0.333 | 50 | 0.000609 | 1.217e-07 | 230.42
17 | 0.373 | 0.373 | 50 | 0.000883 | 1.7669e-07 | 230.42
18 | 0.417 | 0.417 | 50 | 0.000615 | 1.2303e-07 | 230.42
19 | 0.465 | 0.465 | 50 | 0.000378 | 7.5574e-08 | 230.42
20 | 0.517 | 0.517 | 50 | 7.19e-05 | 1.439e-08 | 230.42
21 | 0.574 | 0.574 | 50 | 0.000268 | 5.3691e-08 | 230.42
22 | 0.636 | 0.636 | 50 | 0.000679 | 1.358e-07 | 230.42
23 | 0.704 | 0.703 | 50 | 0.000768 | 1.5352e-07 | 230.42
24 | 0.777 | 0.777 | 50 | 0.000455 | 9.107e-08 | 230.42
25 | 0.858 | 0.858 | 50 | -0.000124 | -2.4785e-08 | 230.42
26 | 0.946 | 0.945 | 50 | 8.51e-05 | 1.701e-08 | 230.42
27 | 1.042 | 1.042 | 50 | -0.000183 | -3.6646e-08 | 230.42
28 | 1.146 | 1.145 | 50 | -0.000228 | -4.5567e-08 | 230.42
29 | 1.26 | 1.26 | 50 | -4.18e-05 | -8.3669e-09 | 230.42
30 | 1.385 | 1.385 | 50 | -0.000678 | -1.3558e-07 | 230.42
31 | 1.52 | 1.52 | 50 | -0.000712 | -1.4244e-07 | 230.42
32 | 1.668 | 1.668 | 50 | -0.000708 | -1.4157e-07 | 230.42
33 | 1.83 | 1.83 | 50 | -0.000946 | -1.8926e-07 | 230.42
34 | 2.006 | 2.005 | 50 | -0.000698 | -1.3953e-07 | 230.42
35 | 2.198 | 2.198 | 50 | -0.00133 | -2.6611e-07 | 230.42
36 | 2.408 | 2.407 | 50 | -0.00121 | -2.4136e-07 | 230.42
37 | 2.637 | 2.637 | 50 | -0.00172 | -3.4413e-07 | 230.42
38 | 2.886 | 2.885 | 50 | -0.00164 | -3.2895e-07 | 230.42
39 | 3.158 | 3.158 | 50 | -0.00248 | -4.9663e-07 | 230.42
40 | 3.455 | 3.455 | 50 | -0.0021 | -4.1904e-07 | 230.42
41 | 3.779 | 3.779 | 50 | -0.0023 | -4.5938e-07 | 230.42
42 | 4.132 | 4.131 | 50 | -0.00258 | -5.1587e-07 | 230.42
43 | 4.517 | 4.517 | 50 | -0.00302 | -6.0337e-07 | 230.42
44 | 4.937 | 4.937 | 50 | -0.00341 | -6.8251e-07 | 230.42
45 | 5.396 | 5.396 | 50 | -0.0044 | -8.8005e-07 | 230.42
46 | 5.896 | 5.896 | 50 | -0.00427 | -8.5309e-07 | 230.42
47 | 6.441 | 6.441 | 50 | -0.00476 | -9.518e-07 | 230.42
48 | 7.036 | 7.036 | 50 | -0.00522 | -1.0442e-06 | 230.42
49 | 7.685 | 7.685 | 50 | -0.00643 | -1.2852e-06 | 230.42
50 | 8.393 | 8.393 | 50 | -0.00614 | -1.2272e-06 | 230.42
51 | 9.165 | 9.165 | 50 | -0.00689 | -1.3775e-06 | 230.42
52 | 10.007 | 10.007 | 50 | -0.00745 | -1.4901e-06 | 230.42
53 | 10.926 | 10.926 | 50 | -0.00749 | -1.499e-06 | 230.42
54 | 11.929 | 11.929 | 50 | -0.00805 | -1.611e-06 | 230.42
55 | 13.022 | 13.021 | 50 | -0.00838 | -1.6765e-06 | 230.42
56 | 14.215 | 14.215 | 50 | -0.00877 | -1.7543e-06 | 230.42
57 | 15.516 | 15.515 | 50 | -0.00945 | -1.8904e-06 | 230.42
58 | 16.935 | 16.935 | 50 | -0.00961 | -1.9225e-06 | 230.42
59 | 18.483 | 18.483 | 50 | -0.0108 | -2.152e-06 | 230.42
60 | 20.171 | 20.171 | 50 | -0.0121 | -2.4204e-06 | 230.42
61 | 22.013 | 22.012 | 50 | -0.0124 | -2.4824e-06 | 230.42
62 | 24.023 | 24.023 | 50 | -0.0135 | -2.7098e-06 | 230.42
63 | 26.215 | 26.215 | 50 | -0.014 | -2.8066e-06 | 230.42
64 | 28.605 | 28.605 | 50 | -0.014 | -2.7962e-06 | 230.42
65 | 31.213 | 31.213 | 50 | -0.015 | -2.9903e-06 | 230.42
66 | 34.058 | 34.057 | 50 | -0.0163 | -3.2554e-06 | 230.42
67 | 37.162 | 37.162 | 50 | -0.0173 | -3.4663e-06 | 230.42
68 | 40.547 | 40.546 | 50 | -0.0179 | -3.5773e-06 | 230.42
69 | 44.239 | 44.239 | 50 | -0.0188 | -3.7699e-06 | 230.42
70 | 48.267 | 48.267 | 50 | -0.0185 | -3.7011e-06 | 230.42
71 | 52.661 | 52.661 | 50 | -0.0201 | -4.0279e-06 | 230.42
72 | 57.454 | 57.454 | 50 | -0.0217 | -4.349e-06 | 230.42
73 | 62.682 | 62.682 | 50 | -0.0219 | -4.3762e-06 | 230.42
74 | 68.385 | 68.385 | 50 | -0.0234 | -4.6716e-06 | 230.42
75 | 74.606 | 74.606 | 50 | -0.0239 | -4.7804e-06 | 230.42
76 | 81.392 | 81.391 | 50 | -0.0253 | -5.0686e-06 | 230.42
77 | 88.795 | 88.795 | 50 | -0.0266 | -5.3106e-06 | 230.42
78 | 96.87 | 96.87 | 50 | -0.0283 | -5.664e-06 | 230.42
79 | 105.678 | 105.678 | 50 | -0.0298 | -5.9539e-06 | 230.42
80 | 115.286 | 115.285 | 50 | -0.031 | -6.1977e-06 | 230.42
81 | 125.766 | 125.766 | 50 | -0.033 | -6.6052e-06 | 230.42
82 | 137.199 | 137.199 | 50 | -0.0355 | -7.0982e-06 | 230.42
83 | 149.67 | 149.67 | 50 | -0.0376 | -7.5144e-06 | 230.42
84 | 163.274 | 163.273 | 50 | -0.0395 | -7.8933e-06 | 230.42
85 | 178.113 | 178.113 | 50 | -0.0426 | -8.5132e-06 | 230.42
86 | 194.3 | 194.3 | 50 | -0.0453 | -9.066e-06 | 230.42
87 | 211.957 | 211.956 | 50 | -0.0479 | -9.5783e-06 | 230.42
88 | 231.218 | 231.218 | 50 | -0.052 | -1.0391e-05 | 230.42
89 | 252.228 | 252.228 | 50 | -0.0541 | -1.0824e-05 | 230.42
90 | 275.146 | 275.146 | 50 | -0.0574 | -1.1471e-05 | 230.42
91 | 300.146 | 300.146 | 50 | -0.0606 | -1.2124e-05 | 230.42
92 | 300.156 | 300.155 | 0.45502 | -0.062 | -0.0013628 | 2.0969
93 | 300.167 | 300.166 | 2.1956e-05 | -0.0617 | -28.087 | 0.00010118 | M-
94 | 300.178 | 300.177 | 3.2783e-11 | -0.0617 |  | 1.5108e-10 | M-
95 | 300.189 | 300.188 | 4.8949e-17 | -0.0622 |  | 2.2558e-16 | M-
96 | 300.201 | 300.2 | 2.1588e-23 | -0.062 |  | 9.9489e-23 | M-
97 | 300.213 | 300.212 | 9.5212e-30 | -0.062 |  | 4.3878e-29 | M-
98 | 300.226 | 300.225 | 0 | -0.0624 |  | 0 | M-
99 | 300.24 | 300.239 | 0 | -0.0609 |  | 0 | M-
100 | 300.254 | 300.253 | 0 | -0.0623 |  | 0 | M-
101 | 300.268 | 300.267 | 0 | -0.0614 |  | 0 | M-
102 | 300.284 | 300.283 | 0 | -0.0617 |  | 0 | M-
103 | 300.3 | 300.299 | 0 | -0.0616 |  | 0 | M-
104 | 300.316 | 300.315 | 0 | -0.0616 |  | 0 | M-
105 | 300.334 | 300.333 | 0 | -0.0616 |  | 0 | M-
106 | 300.352 | 300.351 | 0 | -0.062 |  | 0 | M-
107 | 300.371 | 300.37 | 0 | -0.0623 |  | 0 | M-
108 | 300.391 | 300.39 | 0 | -0.0622 |  | 0 | M-
109 | 300.411 | 300.41 | 0 | -0.0621 |  | 0 | M-
110 | 300.433 | 300.432 | 0 | -0.0618 |  | 0 | M-
111 | 300.455 | 300.454 | 0 | -0.062 |  | 0 | M-
112 | 300.479 | 300.478 | 0 | -0.0618 |  | 0 | M-
113 | 300.503 | 300.502 | 0 | -0.0621 |  | 0 | M-
114 | 300.528 | 300.527 | 0 | -0.0618 |  | 0 | M-
115 | 300.555 | 300.554 | 0 | -0.0627 |  | 0 | M-
116 | 300.583 | 300.582 | 0 | -0.0617 |  | 0 | M-
117 | 300.612 | 300.611 | 0 | -0.0616 |  | 0 | M-
118 | 300.642 | 300.641 | 0 | -0.0616 |  | 0 | M-
119 | 300.673 | 300.672 | 0 | -0.0623 |  | 0 | M-
120 | 300.706 | 300.705 | 0 | -0.0617 |  | 0 | M-
121 | 300.741 | 300.74 | 0 | -0.0625 |  | 0 | M-
122 | 300.776 | 300.775 | 0 | -0.0614 |  | 0 | M-
123 | 300.814 | 300.813 | 0 | -0.0623 |  | 0 | M-
124 | 300.853 | 300.852 | 0 | -0.0619 |  | 0 | M-
125 | 300.894 | 300.893 | 0 | -0.0615 |  | 0 | M-
126 | 300.936 | 300.935 | 0 | -0.0616 |  | 0 | M-
127 | 300.98 | 300.979 | 0 | -0.0619 |  | 0 | M-
128 | 301.026 | 301.025 | 0 | -0.0615 |  | 0 | M-
129 | 301.075 | 301.074 | 0 | -0.0619 |  | 0 | M-
130 | 301.125 | 301.124 | 0 | -0.0615 |  | 0 | M-
131 | 301.178 | 301.177 | 0 | -0.0619 |  | 0 | M-
132 | 301.232 | 301.231 | 0 | -0.0627 |  | 0 | M-
133 | 301.29 | 301.289 | 0 | -0.0617 |  | 0 | M-
134 | 301.349 | 301.348 | 0 | -0.0622 |  | 0 | M-
135 | 301.411 | 301.41 | 0 | -0.0616 |  | 0 | M-
136 | 301.476 | 301.475 | 0 | -0.0613 |  | 0 | M-
137 | 301.544 | 301.543 | 0 | -0.0617 |  | 0 | M-
138 | 301.615 | 301.614 | 0 | -0.0619 |  | 0 | M-
139 | 301.689 | 301.688 | 0 | -0.062 |  | 0 | M-
140 | 301.766 | 301.765 | 0 | -0.0618 |  | 0 | M-
141 | 301.846 | 301.845 | 0 | -0.0615 |  | 0 | M-
142 | 301.93 | 301.929 | 0 | -0.0617 |  | 0 | M-
143 | 302.017 | 302.016 | 0 | -0.0623 |  | 0 | M-
144 | 302.108 | 302.107 | 0 | -0.0617 |  | 0 | M-
145 | 302.204 | 302.203 | 0 | -0.0615 |  | 0 | M-
146 | 302.303 | 302.302 | 0 | -0.0621 |  | 0 | M-
147 | 302.407 | 302.406 | 0 | -0.0617 |  | 0 | M-
148 | 302.515 | 302.514 | 0 | -0.0624 |  | 0 | M-
149 | 302.628 | 302.627 | 0 | -0.0621 |  | 0 | M-
150 | 302.746 | 302.745 | 0 | -0.062 |  | 0 | M-
151 | 302.868 | 302.867 | 0 | -0.0619 |  | 0 | M-
152 | 302.997 | 302.996 | 0 | -0.0619 |  | 0 | M-
153 | 303.131 | 303.13 | 0 | -0.0618 |  | 0 | M-
154 | 303.27 | 303.269 | 0 | -0.0622 |  | 0 | M-
155 | 303.416 | 303.415 | 0 | -0.0618 |  | 0 | M-
156 | 303.568 | 303.567 | 0 | -0.0625 |  | 0 | M-
157 | 303.726 | 303.725 | 0 | -0.062 |  | 0 | M-
158 | 303.892 | 303.891 | 0 | -0.0623 |  | 0 | M-
159 | 304.065 | 304.064 | 0 | -0.062 |  | 0 | M-
160 | 304.245 | 304.244 | 0 | -0.0621 |  | 0 | M-
161 | 304.433 | 304.432 | 0 | -0.0626 |  | 0 | M-
162 | 304.629 | 304.628 | 0 | -0.062 |  | 0 | M-
163 | 304.834 | 304.833 | 0 | -0.0622 |  | 0 | M-
164 | 305.047 | 305.046 | 0 | -0.0614 |  | 0 | M-
165 | 305.27 | 305.269 | 0 | -0.0622 |  | 0 | M-
166 | 305.503 | 305.502 | 0 | -0.0626 |  | 0 | M-
167 | 305.746 | 305.745 | 0 | -0.0625 |  | 0 | M-
168 | 305.999 | 305.998 | 0 | -0.0617 |  | 0 | M-
169 | 306.263 | 306.262 | 0 | -0.0626 |  | 0 | M-
170 | 306.539 | 306.538 | 0 | -0.0626 |  | 0 | M-
171 | 306.826 | 306.825 | 0 | -0.0623 |  | 0 | M-
172 | 307.127 | 307.126 | 0 | -0.0622 |  | 0 | M-
173 | 307.44 | 307.439 | 0 | -0.0631 |  | 0 | M-
174 | 307.767 | 307.766 | 0 | -0.0632 |  | 0 | M-
175 | 308.108 | 308.107 | 0 | -0.0629 |  | 0 | M-
176 | 308.463 | 308.462 | 0 | -0.0626 |  | 0 | M-
177 | 308.835 | 308.834 | 0 | -0.063 |  | 0 | M-
178 | 309.222 | 309.221 | 0 | -0.0625 |  | 0 | M-
179 | 309.626 | 309.625 | 0 | -0.0624 |  | 0 | M-
180 | 310.048 | 310.047 | 0 | -0.0635 |  | 0 | M-
181 | 310.488 | 310.487 | 0 | -0.0623 |  | 0 | M-
182 | 310.948 | 310.947 | 0 | -0.0627 |  | 0 | M-
183 | 311.427 | 311.426 | 0 | -0.0635 |  | 0 | M-
184 | 311.927 | 311.926 | 0 | -0.0634 |  | 0 | M-
185 | 312.448 | 312.447 | 0 | -0.0631 |  | 0 | M-
186 | 312.993 | 312.992 | 0 | -0.063 |  | 0 | M-
187 | 313.561 | 313.56 | 0 | -0.063 |  | 0 | M-
188 | 314.154 | 314.153 | 0 | -0.0635 |  | 0 | M-
189 | 314.772 | 314.771 | 0 | -0.0631 |  | 0 | M-
190 | 315.417 | 315.416 | 0 | -0.0633 |  | 0 | M-
191 | 316.091 | 316.09 | 0 | -0.0638 |  | 0 | M-
192 | 316.793 | 316.792 | 0 | -0.0633 |  | 0 | M-
193 | 317.526 | 317.525 | 0 | -0.0637 |  | 0 | M-
194 | 318.291 | 318.29 | 0 | -0.0634 |  | 0 | M-
195 | 319.09 | 319.089 | 0 | -0.0637 |  | 0 | M-
196 | 319.922 | 319.921 | 0 | -0.0639 |  | 0 | M-
197 | 320.791 | 320.79 | 0 | -0.064 |  | 0 | M-
198 | 321.698 | 321.697 | 0 | -0.065 |  | 0 | M-
199 | 322.644 | 322.643 | 0 | -0.0639 |  | 0 | M-
200 | 323.632 | 323.631 | 0 | -0.0644 |  | 0 | M-
201 | 324.662 | 324.661 | 0 | -0.0649 |  | 0 | M-
202 | 325.737 | 325.736 | 0 | -0.0644 |  | 0 | M-
203 | 326.858 | 326.857 | 0 | -0.0644 |  | 0 | M-
204 | 328.029 | 328.028 | 0 | -0.0648 |  | 0 | M-
205 | 329.25 | 329.249 | 0 | -0.0655 |  | 0 | M-
206 | 330.524 | 330.523 | 0 | -0.0652 |  | 0 | M-
207 | 331.854 | 331.853 | 0 | -0.0652 |  | 0 | M-
208 | 333.241 | 333.24 | 0 | -0.0651 |  | 0 | M-
209 | 334.689 | 334.688 | 0 | -0.0659 |  | 0 | M-
210 | 336.199 | 336.198 | 0 | -0.0665 |  | 0 | M-
211 | 337.775 | 337.774 | 0 | -0.0661 |  | 0 | M-
212 | 339.42 | 339.419 | 0 | -0.066 |  | 0 | M-
213 | 341.136 | 341.135 | 0 | -0.0667 |  | 0 | M-
214 | 342.926 | 342.925 | 0 | -0.0667 |  | 0 | M-
215 | 344.795 | 344.794 | 0 | -0.0673 |  | 0 | M-
216 | 346.744 | 346.743 | 0 | -0.0671 |  | 0 | M-
217 | 348.778 | 348.777 | 0 | -0.0679 |  | 0 | M-
218 | 350.901 | 350.9 | 0 | -0.0678 |  | 0 | M-
219 | 353.115 | 353.114 | 0 | -0.0685 |  | 0 | M-
220 | 355.426 | 355.425 | 0 | -0.0687 |  | 0 | M-
221 | 357.838 | 357.837 | 0 | -0.0684 |  | 0 | M-
222 | 360.354 | 360.353 | 0 | -0.069 |  | 0 | M-
223 | 362.979 | 362.978 | 0 | -0.0697 |  | 0 | M-
224 | 365.718 | 365.717 | 0 | -0.0699 |  | 0 | M-
225 | 368.577 | 368.576 | 0 | -0.0703 |  | 0 | M-
226 | 371.559 | 371.558 | 0 | -0.0705 |  | 0 | M-
227 | 374.671 | 374.67 | 0 | -0.0707 |  | 0 | M-
228 | 377.919 | 377.918 | 0 | -0.0712 |  | 0 | M-
229 | 381.307 | 381.306 | 0 | -0.072 |  | 0 | M-
230 | 384.843 | 384.842 | 0 | -0.0729 |  | 0 | M-
231 | 388.532 | 388.531 | 0 | -0.073 |  | 0 | M-
232 | 392.381 | 392.38 | 0 | -0.0736 |  | 0 | M-
233 | 396.398 | 396.397 | 0 | -0.0747 |  | 0 | M-
234 | 400.589 | 400.588 | 0 | -0.0831 |  | 0 | M-
235 | 404.962 | 404.961 | 0 | -0.0833 |  | 0 | M-
236 | 409.525 | 409.524 | 0 | -0.0849 |  | 0 | M-
237 | 414.286 | 414.285 | 0 | -0.0861 |  | 0 | M-
238 | 419.254 | 419.253 | 0 | -0.0856 |  | 0 | M-
239 | 424.438 | 424.437 | 0 | -0.086 |  | 0 | M-
240 | 429.847 | 429.846 | 0 | -0.0871 |  | 0 | M-
241 | 435.491 | 435.49 | 0 | -0.0886 |  | 0 | M-
242 | 441.381 | 441.38 | 0 | -0.0889 |  | 0 | M-
243 | 447.526 | 447.525 | 0 | -0.0902 |  | 0 | M-
244 | 453.938 | 453.937 | 0 | -0.0908 |  | 0 | M-
245 | 460.628 | 460.627 | 0 | -0.0908 |  | 0 | M-
246 | 467.609 | 467.608 | 0 | -0.0921 |  | 0 | M-
247 | 474.894 | 474.893 | 0 | -0.0938 |  | 0 | M-
248 | 482.495 | 482.494 | 0 | -0.0939 |  | 0 | M-
249 | 490.426 | 490.425 | 0 | -0.103 |  | 0 | M-
250 | 498.701 | 498.7 | 0 | -0.107 |  | 0 | M-
251 | 507.336 | 507.335 | 0 | -0.109 |  | 0 | M-
252 | 516.346 | 516.345 | 0 | -0.11 |  | 0 | M-
253 | 525.748 | 525.747 | 0 | -0.112 |  | 0 | M-
254 | 535.558 | 535.557 | 0 | -0.113 |  | 0 | M-
255 | 545.794 | 545.793 | 0 | -0.114 |  | 0 | M-
256 | 556.475 | 556.474 | 0 | -0.116 |  | 0 | M-
257 | 567.619 | 567.618 | 0 | -0.118 |  | 0 | M-
258 | 579.248 | 579.247 | 0 | -0.119 |  | 0 | M-
259 | 591.382 | 591.381 | 0 | -0.121 |  | 0 | M-
260 | 604.043 | 604.042 | 0 | -0.123 |  | 0 | M-
261 | 617.254 | 617.253 | 0 | -0.124 |  | 0 | M-
262 | 631.039 | 631.038 | 0 | -0.126 |  | 0 | M-
263 | 645.422 | 645.421 | 0 | -0.127 |  | 0 | M-
264 | 660.431 | 660.43 | 0 | -0.129 |  | 0 | M-
265 | 676.091 | 676.09 | 0 | -0.132 |  | 0 | M-
266 | 692.432 | 692.431 | 0 | -0.134 |  | 0 | M-
267 | 709.482 | 709.481 | 0 | -0.136 |  | 0 | M-
268 | 727.273 | 727.272 | 0 | -0.137 |  | 0 | M-
269 | 745.837 | 745.836 | 0 | -0.14 |  | 0 | M-
270 | 765.207 | 765.206 | 0 | -0.143 |  | 0 | M-
271 | 785.419 | 785.418 | 0 | -0.144 |  | 0 | M-
272 | 806.509 | 806.508 | 0 | -0.146 |  | 0 | M-
273 | 828.515 | 828.514 | 0 | -0.148 |  | 0 | M-
274 | 851.477 | 851.476 | 0 | -0.151 |  | 0 | M-
275 | 875.436 | 875.435 | 0 | -0.154 |  | 0 | M-
276 | 900.436 | 900.435 | 0 | -0.155 |  | 0 | M-

## Amp = 60degC
Point No. | Shear Strain | Shear Stress | Storage Modulus | Loss Modulus | Loss Factor | Torque | Status
| [1] | [Pa] | [Pa] | [Pa] | [1] | [µN·m]
1 | 5.78e-06 | 0.43329 | 24273 | 70965 | 2.924 | 1.9968 | WMa
2 | 1.69e-05 | 1.2053 | 29194 | 65006 | 2.227 | 5.5547 | WMa
3 | 2.62e-05 | 1.8677 | 24108 | 67102 | 2.783 | 8.6074
4 | 4.06e-05 | 3.093 | 27422 | 71047 | 2.591 | 14.254
5 | 6.82e-05 | 5.1679 | 28998 | 70019 | 2.415 | 23.816
6 | 0.00011 | 8.3516 | 27496 | 70762 | 2.574 | 38.488
7 | 0.000178 | 13.484 | 26937 | 70943 | 2.634 | 62.141
8 | 0.000287 | 21.981 | 27304 | 71540 | 2.62 | 101.3
9 | 0.000464 | 35.45 | 27424 | 71280 | 2.599 | 163.37
10 | 0.000752 | 57.007 | 27178 | 70734 | 2.603 | 262.72
11 | 0.00121 | 91.343 | 27203 | 70204 | 2.581 | 420.95
12 | 0.00196 | 146.32 | 26942 | 69659 | 2.585 | 674.33
13 | 0.00317 | 234.53 | 26615 | 69110 | 2.597 | 1080.8
14 | 0.00511 | 375.39 | 26330 | 68545 | 2.603 | 1730
15 | 0.00826 | 604.54 | 26159 | 68385 | 2.614 | 2786
16 | 0.0133 | 973.75 | 25912 | 68227 | 2.633 | 4487.5
17 | 0.0216 | 1564 | 25522 | 67863 | 2.659 | 7207.8
18 | 0.0349 | 2504.2 | 24916 | 67348 | 2.703 | 11541
19 | 0.0564 | 3996.3 | 24184 | 66616 | 2.754 | 18417
20 | 0.0913 | 6346.4 | 23285 | 65495 | 2.813 | 29247
21 | 0.148 | 9992.8 | 22217 | 63818 | 2.872 | 46051
22 | 0.24 | 15553 | 20851 | 61320 | 2.941 | 71674
23 | 0.391 | 23010 | 18408 | 55889 | 3.036 | 106040
24 | 0.485 | 26577 | 16880 | 52176 | 3.091 | 122480 | WE+,WMa
25 | 0.516 | 26542 | 15743 | 48942 | 3.109 | 122320 | WE+,WMa

## Freq = 60degC
Point No. | Angular Frequency | Storage Modulus | Loss Modulus | Complex Viscosity | Loss Factor | Shear Strain | Shear Stress | Torque | Status
| [rad/s] | [Pa] | [Pa] | [mPa·s] | [1] | [%] | [Pa] | [mN·m]
1 | 628 | 524540 | 269050 | 938720 | 0.513 | 1 | 5893.9 | 27.162
2 | 351 | 418850 | 269340 | 1420500 | 0.643 | 1 | 4978.5 | 22.943
3 | 196 | 314800 | 249830 | 2053700 | 0.794 | 1 | 4017.3 | 18.514
4 | 109 | 221190 | 218710 | 2847600 | 0.989 | 1 | 3109.1 | 14.328
5 | 61 | 143830 | 179650 | 3774100 | 1.249 | 0.999 | 2299.9 | 10.599
6 | 34 | 85830 | 137720 | 4767400 | 1.605 | 0.999 | 1621.8 | 7.4739
7 | 19 | 46842 | 98441 | 5737500 | 2.102 | 0.999 | 1089 | 5.0187
8 | 10.6 | 23499 | 66016 | 6606600 | 2.809 | 0.999 | 700.3 | 3.2273
9 | 5.92 | 10955 | 41923 | 7318400 | 3.827 | 1 | 433.36 | 1.9971
10 | 3.31 | 4865.6 | 25576 | 7877100 | 5.256 | 0.999 | 260.2 | 1.1991
11 | 1.84 | 2138.3 | 15192 | 8315500 | 7.105 | 0.999 | 153.25 | 0.70624
12 | 1.03 | 979.6 | 8918.1 | 8711400 | 9.104 | 0.997 | 89.484 | 0.41238
13 | 0.575 | 493.1 | 5190.1 | 9068400 | 10.525 | 0.998 | 52.049 | 0.23986
14 | 0.321 | 289.49 | 3005.4 | 9408400 | 10.382 | 0.999 | 30.161 | 0.139
15 | 0.179 | 204.19 | 1745.7 | 9811300 | 8.55 | 0.999 | 17.552 | 0.080888
16 | 0.1 | 168.92 | 1021.1 | 10349000 | 6.045 | 0.997 | 10.317 | 0.047544

## Stress relaxation = 60degC
Point No. | Time | Shear Strain | Shear Stress | Relaxation Modulus | Torque | Status
| [s] | [%] | [Pa] | [Pa] | [mN·m]
1 | 0.01 | 0.951 | 5201.1 | 547010 | 23.969 | Dy_auto
2 | 0.021 | 3.44 | 10812 | 314580 | 49.826 | Dy_auto
3 | 0.031 | 6.51 | 13006 | 199830 | 59.937 | Dy_auto
4 | 0.042 | 8.19 | 11278 | 137700 | 51.973 | Dy_auto
5 | 0.054 | 9.09 | 8448 | 92921 | 38.932 | Dy_auto
6 | 0.065 | 9.5 | 5956.7 | 62705 | 27.451 | Dy_auto
7 | 0.077 | 9.69 | 4281.5 | 44207 | 19.731 | Dy_auto
8 | 0.09 | 9.79 | 3273.6 | 33448 | 15.086 | Dy_auto
9 | 0.102 | 9.86 | 2545.8 | 25817 | 11.732 | Dy_auto
10 | 0.116 | 9.91 | 2067.3 | 20867 | 9.527 | Dy_auto
11 | 0.129 | 9.94 | 1652.7 | 16624 | 7.6162 | Dy_auto
12 | 0.143 | 9.96 | 1365.8 | 13711 | 6.294 | Dy_auto
13 | 0.158 | 9.98 | 1109.9 | 11126 | 5.115 | Dy_auto
14 | 0.172 | 9.98 | 925.63 | 9271.1 | 4.2657 | Dy_auto
15 | 0.188 | 9.99 | 792.79 | 7936.6 | 3.6536 | Dy_auto
16 | 0.204 | 9.99 | 674.11 | 6745.9 | 3.1066 | Dy_auto
17 | 0.22 | 10 | 573.19 | 5734.6 | 2.6415 | Dy_auto
18 | 0.237 | 10 | 501.79 | 5019.6 | 2.3125 | Dy_auto
19 | 0.254 | 10 | 438.99 | 4390.9 | 2.0231 | Dy_auto
20 | 0.272 | 10 | 388.22 | 3882.8 | 1.7891 | Dy_auto
21 | 0.29 | 10 | 340.77 | 3408 | 1.5704 | Dy_auto
22 | 0.309 | 10 | 305.98 | 3060 | 1.4101 | Dy_auto
23 | 0.329 | 10 | 274.33 | 2743.5 | 1.2642 | Dy_auto
24 | 0.349 | 10 | 244.08 | 2440.9 | 1.1248 | Dy_auto
25 | 0.369 | 10 | 221.47 | 2214.8 | 1.0206 | Dy_auto
26 | 0.391 | 10 | 202.57 | 2025.7 | 0.93353 | Dy_auto
27 | 0.413 | 10 | 182.86 | 1828.6 | 0.8427 | Dy_auto
28 | 0.436 | 10 | 166.94 | 1669.4 | 0.76934 | Dy_auto
29 | 0.459 | 10 | 152.83 | 1528.3 | 0.70432 | Dy_auto
30 | 0.483 | 10 | 140.53 | 1405.3 | 0.64763 | Dy_auto
31 | 0.508 | 10 | 130.31 | 1303.1 | 0.60055 | Dy_auto
32 | 0.534 | 10 | 120.43 | 1204.3 | 0.555 | Dy_auto
33 | 0.56 | 10 | 110.93 | 1109.3 | 0.5112 | Dy_auto
34 | 0.588 | 10 | 103.59 | 1035.8 | 0.47737 | Dy_auto
35 | 0.616 | 10 | 96.564 | 965.64 | 0.44501 | Dy_auto
36 | 0.645 | 10 | 90.023 | 900.23 | 0.41487 | Dy_auto
37 | 0.675 | 10 | 84.816 | 848.16 | 0.39087 | Dy_auto
38 | 0.706 | 10 | 79.268 | 792.68 | 0.3653 | Dy_auto
39 | 0.737 | 10 | 74.096 | 740.96 | 0.34147 | Dy_auto
40 | 0.77 | 10 | 70.035 | 700.35 | 0.32276 | Dy_auto
41 | 0.804 | 10 | 66.256 | 662.56 | 0.30534 | Dy_auto
42 | 0.839 | 10 | 62.318 | 623.17 | 0.28719 | Dy_auto
43 | 0.875 | 10 | 59.014 | 590.13 | 0.27196 | Dy_auto
44 | 0.912 | 10 | 55.809 | 558.09 | 0.2572 | Dy_auto
45 | 0.95 | 10 | 53.316 | 533.16 | 0.24571 | Dy_auto
46 | 0.989 | 10 | 50.732 | 507.32 | 0.2338 | Dy_auto
47 | 1.03 | 10 | 47.947 | 479.46 | 0.22096 | Dy_auto
48 | 1.072 | 10 | 45.908 | 459.08 | 0.21157 | Dy_auto
49 | 1.115 | 10 | 43.945 | 439.45 | 0.20252 | Dy_auto
50 | 1.159 | 10 | 42.048 | 420.48 | 0.19378 | Dy_auto
51 | 1.205 | 10 | 40.028 | 400.28 | 0.18447 | Dy_auto
52 | 1.252 | 10 | 38.435 | 384.35 | 0.17713 | Dy_auto
53 | 1.301 | 10 | 36.782 | 367.82 | 0.16951 | Dy_auto
54 | 1.351 | 10 | 35.575 | 355.75 | 0.16395 | Dy_auto
55 | 1.403 | 10 | 34.288 | 342.88 | 0.15802 | Dy_auto
56 | 1.456 | 10 | 32.934 | 329.34 | 0.15178 | Dy_auto
57 | 1.511 | 10 | 31.606 | 316.06 | 0.14566 | Dy_auto
58 | 1.568 | 10 | 30.707 | 307.07 | 0.14151 | Dy_auto
59 | 1.627 | 10 | 29.666 | 296.65 | 0.13671 | Dy_auto
60 | 1.687 | 10 | 28.742 | 287.42 | 0.13246 | Dy_auto
61 | 1.749 | 10 | 27.482 | 274.82 | 0.12665 | Dy_auto
62 | 1.813 | 10 | 26.611 | 266.11 | 0.12264 | Dy_auto
63 | 1.879 | 10 | 25.771 | 257.7 | 0.11876 | Dy_auto
64 | 1.947 | 10 | 25.086 | 250.86 | 0.11561 | Dy_auto
65 | 2.017 | 10 | 24.395 | 243.95 | 0.11242 | Dy_auto
66 | 2.09 | 10 | 23.481 | 234.81 | 0.10821 | Dy_auto
67 | 2.164 | 10 | 23.052 | 230.51 | 0.10623 | Dy_auto
68 | 2.241 | 10 | 22.215 | 222.15 | 0.10238 | Dy_auto
69 | 2.32 | 10 | 21.763 | 217.63 | 0.10029 | Dy_auto
70 | 2.402 | 10 | 21.13 | 211.3 | 0.097375 | Dy_auto
71 | 2.486 | 10 | 20.715 | 207.15 | 0.095466 | Dy_auto
72 | 2.573 | 10 | 20.167 | 201.67 | 0.092939 | Dy_auto
73 | 2.663 | 10 | 19.726 | 197.26 | 0.090908 | Dy_auto
74 | 2.755 | 10 | 19.249 | 192.49 | 0.088709 | Dy_auto
75 | 2.85 | 10 | 18.801 | 188.01 | 0.086646 | Dy_auto
76 | 2.948 | 10 | 18.275 | 182.75 | 0.084218 | Dy_auto
77 | 3.049 | 10 | 17.944 | 179.44 | 0.082696 | Dy_auto
78 | 3.153 | 10 | 17.524 | 175.24 | 0.08076 | Dy_auto
79 | 3.261 | 10 | 17.103 | 171.03 | 0.078819 | Dy_auto
80 | 3.372 | 10 | 16.791 | 167.91 | 0.077379 | Dy_auto
81 | 3.486 | 10 | 16.495 | 164.95 | 0.076019 | Dy_auto
82 | 3.604 | 10 | 16.197 | 161.97 | 0.074642 | Dy_auto
83 | 3.725 | 10 | 15.872 | 158.72 | 0.073145 | Dy_auto
84 | 3.85 | 10 | 15.516 | 155.16 | 0.071506 | Dy_auto
85 | 3.979 | 10 | 15.248 | 152.48 | 0.070271 | Dy_auto
86 | 4.112 | 10 | 14.986 | 149.86 | 0.069064 | Dy_auto
87 | 4.249 | 10 | 14.67 | 146.7 | 0.067605 | Dy_auto
88 | 4.39 | 10 | 14.444 | 144.44 | 0.066566 | Dy_auto
89 | 4.536 | 10 | 14.192 | 141.92 | 0.065402 | Dy_auto
90 | 4.686 | 10 | 13.96 | 139.6 | 0.064334 | Dy_auto
91 | 4.841 | 10 | 13.712 | 137.12 | 0.063193 | Dy_auto
92 | 5.001 | 10 | 13.532 | 135.32 | 0.062363 | Dy_auto
93 | 5.165 | 10 | 13.335 | 133.34 | 0.061452 | Dy_auto
94 | 5.335 | 10 | 13.141 | 131.4 | 0.060558 | Dy_auto
95 | 5.51 | 10 | 12.882 | 128.81 | 0.059364 | Dy_auto
96 | 5.69 | 10 | 12.705 | 127.05 | 0.058553 | Dy_auto
97 | 5.876 | 10 | 12.548 | 125.48 | 0.057828 | Dy_auto
98 | 6.068 | 10 | 12.35 | 123.5 | 0.056916 | Dy_auto
99 | 6.265 | 10 | 12.166 | 121.66 | 0.056068 | Dy_auto
100 | 6.469 | 10 | 12.017 | 120.17 | 0.055378 | Dy_auto
101 | 6.679 | 10 | 11.838 | 118.38 | 0.054554 | Dy_auto
102 | 6.895 | 10 | 11.703 | 117.03 | 0.053931 | Dy_auto
103 | 7.118 | 10 | 11.546 | 115.46 | 0.053211 | Dy_auto
104 | 7.348 | 10 | 11.381 | 113.81 | 0.052448 | Dy_auto
105 | 7.586 | 10 | 11.275 | 112.75 | 0.051961 | Dy_auto
106 | 7.83 | 10 | 11.128 | 111.28 | 0.051282 | Dy_auto
107 | 8.082 | 10 | 10.991 | 109.91 | 0.05065 | Dy_auto
108 | 8.342 | 10 | 10.813 | 108.13 | 0.049834 | Dy_auto
109 | 8.61 | 10 | 10.71 | 107.1 | 0.049356 | Dy_auto
110 | 8.886 | 10 | 10.58 | 105.8 | 0.048757 | Dy_auto
111 | 9.17 | 10 | 10.493 | 104.93 | 0.048357 | Dy_auto
112 | 9.464 | 10 | 10.343 | 103.43 | 0.047667 | Dy_auto
113 | 9.766 | 10 | 10.218 | 102.18 | 0.047089 | Dy_auto
114 | 10.078 | 10 | 10.135 | 101.35 | 0.046709 | Dy_auto
115 | 10.4 | 10 | 10.018 | 100.18 | 0.04617 | Dy_auto
116 | 10.731 | 10 | 9.9088 | 99.088 | 0.045665 | Dy_auto
117 | 11.073 | 10 | 9.7948 | 97.948 | 0.045139 | Dy_auto
118 | 11.425 | 10 | 9.6909 | 96.908 | 0.04466 | Dy_auto
119 | 11.788 | 10 | 9.5233 | 95.232 | 0.043888 | Dy_auto
120 | 12.163 | 10 | 9.4598 | 94.598 | 0.043595 | Dy_auto
121 | 12.549 | 10 | 9.3691 | 93.69 | 0.043177 | Dy_auto
122 | 12.946 | 10 | 9.2956 | 92.956 | 0.042839 | Dy_auto
123 | 13.357 | 10 | 9.2028 | 92.028 | 0.042411 | Dy_auto
124 | 13.779 | 10 | 9.0997 | 90.997 | 0.041936 | Dy_auto
125 | 14.215 | 10 | 9.0291 | 90.29 | 0.04161 | Dy_auto
126 | 14.665 | 10 | 8.915 | 89.15 | 0.041085 | Dy_auto
127 | 15.128 | 10 | 8.8456 | 88.456 | 0.040765 | Dy_auto
128 | 15.606 | 10 | 8.7615 | 87.614 | 0.040377 | Dy_auto
129 | 16.098 | 10 | 8.6684 | 86.684 | 0.039948 | Dy_auto
130 | 16.606 | 10 | 8.59 | 85.9 | 0.039587 | Dy_auto
131 | 17.129 | 10 | 8.5067 | 85.067 | 0.039203 | Dy_auto
132 | 17.668 | 10 | 8.4347 | 84.346 | 0.038871 | Dy_auto
133 | 18.224 | 10 | 8.3559 | 83.558 | 0.038508 | Dy_auto
134 | 18.798 | 10 | 8.2675 | 82.674 | 0.0381 | Dy_auto
135 | 19.389 | 10 | 8.2151 | 82.151 | 0.037859 | Dy_auto
136 | 19.998 | 10 | 8.1505 | 81.504 | 0.037561 | Dy_auto
137 | 20.626 | 10 | 8.0577 | 80.577 | 0.037134 | Dy_auto
138 | 21.274 | 10 | 7.9809 | 79.808 | 0.036779 | Dy_auto
139 | 21.941 | 10 | 7.9095 | 79.094 | 0.03645 | Dy_auto
140 | 22.63 | 10 | 7.8413 | 78.412 | 0.036136 | Dy_auto
141 | 23.339 | 10 | 7.7667 | 77.667 | 0.035793 | Dy_auto
142 | 24.07 | 10 | 7.7018 | 77.018 | 0.035493 | Dy_auto
143 | 24.824 | 10 | 7.6406 | 76.406 | 0.035212 | Dy_auto
144 | 25.602 | 10 | 7.5717 | 75.716 | 0.034894 | Dy_auto
145 | 26.403 | 10 | 7.5165 | 75.164 | 0.034639 | Dy_auto
146 | 27.229 | 10 | 7.4453 | 74.453 | 0.034311 | Dy_auto
147 | 28.081 | 10 | 7.3835 | 73.834 | 0.034026 | Dy_auto
148 | 28.959 | 10 | 7.3348 | 73.347 | 0.033802 | Dy_auto
149 | 29.864 | 10 | 7.2765 | 72.765 | 0.033534 | Dy_auto
150 | 30.797 | 10 | 7.2023 | 72.023 | 0.033192 | Dy_auto
151 | 31.759 | 10 | 7.1621 | 71.621 | 0.033006 | Dy_auto
152 | 32.751 | 10 | 7.0964 | 70.963 | 0.032703 | Dy_auto
153 | 33.773 | 10 | 7.0372 | 70.372 | 0.032431 | Dy_auto
154 | 34.827 | 10 | 6.9878 | 69.878 | 0.032203 | Dy_auto
155 | 35.914 | 10 | 6.9105 | 69.105 | 0.031847 | Dy_auto
156 | 37.034 | 10 | 6.8723 | 68.722 | 0.031671 | Dy_auto
157 | 38.188 | 10 | 6.8078 | 68.077 | 0.031373 | Dy_auto
158 | 39.379 | 10 | 6.7572 | 67.572 | 0.03114 | Dy_auto
159 | 40.606 | 10 | 6.6995 | 66.995 | 0.030874 | Dy_auto
160 | 41.871 | 10 | 6.6605 | 66.604 | 0.030695 | Dy_auto
161 | 43.175 | 10 | 6.6137 | 66.136 | 0.030479 | Dy_auto
162 | 44.52 | 10 | 6.5598 | 65.598 | 0.030231 | Dy_auto
163 | 45.906 | 10 | 6.5094 | 65.094 | 0.029998 | Dy_auto
164 | 47.335 | 10 | 6.4659 | 64.659 | 0.029798 | Dy_auto
165 | 48.808 | 10 | 6.3959 | 63.959 | 0.029475 | Dy_auto
166 | 50.327 | 10 | 6.3673 | 63.672 | 0.029343 | Dy_auto
167 | 51.892 | 10 | 6.3139 | 63.139 | 0.029097 | Dy_auto
168 | 53.506 | 10 | 6.2737 | 62.737 | 0.028912 | Dy_auto
169 | 55.17 | 10 | 6.2124 | 62.124 | 0.02863 | Dy_auto
170 | 56.886 | 10 | 6.1858 | 61.858 | 0.028507 | Dy_auto
171 | 58.654 | 10 | 6.1352 | 61.352 | 0.028274 | Dy_auto
172 | 60.477 | 10 | 6.0862 | 60.862 | 0.028048 | Dy_auto
173 | 62.356 | 10 | 6.0555 | 60.554 | 0.027906 | Dy_auto
174 | 64.294 | 10 | 6.0009 | 60.009 | 0.027655 | Dy_auto
175 | 66.291 | 10 | 5.9574 | 59.574 | 0.027454 | Dy_auto
176 | 68.35 | 10 | 5.9237 | 59.237 | 0.027299 | Dy_auto
177 | 70.473 | 10 | 5.8703 | 58.703 | 0.027053 | Dy_auto
178 | 72.661 | 10 | 5.8346 | 58.346 | 0.026888 | Dy_auto
179 | 74.917 | 10 | 5.8026 | 58.026 | 0.026741 | Dy_auto
180 | 77.243 | 10 | 5.7602 | 57.602 | 0.026546 | Dy_auto
181 | 79.641 | 10 | 5.7101 | 57.101 | 0.026315 | Dy_auto
182 | 82.112 | 10 | 5.6883 | 56.883 | 0.026214 | Dy_auto
183 | 84.661 | 10 | 5.6481 | 56.48 | 0.026029 | Dy_auto
184 | 87.287 | 10 | 5.6044 | 56.043 | 0.025827 | Dy_auto
185 | 89.996 | 10 | 5.5649 | 55.649 | 0.025646 | Dy_auto
186 | 92.787 | 10 | 5.5304 | 55.304 | 0.025487 | Dy_auto
187 | 95.665 | 10 | 5.4855 | 54.855 | 0.02528 | Dy_auto
188 | 98.632 | 10 | 5.458 | 54.58 | 0.025153 | Dy_auto
189 | 101.691 | 10 | 5.4162 | 54.162 | 0.02496 | Dy_auto
190 | 104.845 | 10 | 5.3724 | 53.723 | 0.024758 | Dy_auto
191 | 108.095 | 10 | 5.3435 | 53.435 | 0.024625 | Dy_auto
192 | 111.447 | 10 | 5.3092 | 53.091 | 0.024467 | Dy_auto
193 | 114.901 | 10 | 5.2811 | 52.811 | 0.024338 | Dy_auto
194 | 118.463 | 10 | 5.24 | 52.4 | 0.024149 | Dy_auto
195 | 122.135 | 10 | 5.2092 | 52.092 | 0.024006 | Dy_auto
196 | 125.92 | 10 | 5.1817 | 51.817 | 0.02388 | Dy_auto
197 | 129.822 | 10 | 5.1425 | 51.424 | 0.023699 | Dy_auto
198 | 133.845 | 10 | 5.1108 | 51.107 | 0.023553 | Dy_auto
199 | 137.992 | 10 | 5.0713 | 50.713 | 0.023371 | Dy_auto
200 | 142.268 | 10 | 5.0495 | 50.495 | 0.023271 | Dy_auto
201 | 146.675 | 10 | 5.0108 | 50.108 | 0.023092 | Dy_auto
202 | 151.219 | 10 | 4.9848 | 49.847 | 0.022972 | Dy_auto
203 | 155.903 | 10 | 4.9478 | 49.478 | 0.022802 | Dy_auto
204 | 160.733 | 10 | 4.9196 | 49.195 | 0.022672 | Dy_auto
205 | 165.711 | 10 | 4.896 | 48.96 | 0.022563 | Dy_auto
206 | 170.843 | 10 | 4.8588 | 48.588 | 0.022392 | Dy_auto
207 | 176.134 | 10 | 4.837 | 48.369 | 0.022291 | Dy_auto
208 | 181.588 | 10 | 4.8043 | 48.042 | 0.02214 | Dy_auto
209 | 187.211 | 10 | 4.7696 | 47.696 | 0.02198 | Dy_auto
210 | 193.008 | 10 | 4.7459 | 47.458 | 0.021871 | Dy_auto
211 | 198.984 | 10 | 4.7199 | 47.199 | 0.021751 | Dy_auto
212 | 205.145 | 10 | 4.6815 | 46.815 | 0.021575 | Dy_auto
213 | 211.496 | 10 | 4.656 | 46.56 | 0.021457 | Dy_auto
214 | 218.043 | 10 | 4.6314 | 46.314 | 0.021344 | Dy_auto
215 | 224.793 | 10 | 4.6026 | 46.026 | 0.021211 | Dy_auto
216 | 231.752 | 10 | 4.5699 | 45.698 | 0.02106 | Dy_auto
217 | 238.925 | 10 | 4.5484 | 45.483 | 0.020961 | Dy_auto
218 | 246.32 | 10 | 4.5174 | 45.174 | 0.020818 | Dy_auto
219 | 253.944 | 10 | 4.4943 | 44.943 | 0.020712 | Dy_auto
220 | 261.804 | 10 | 4.4673 | 44.673 | 0.020587 | Dy_auto
221 | 269.906 | 10 | 4.4315 | 44.315 | 0.020422 | Dy_auto
222 | 278.259 | 10 | 4.4078 | 44.078 | 0.020313 | Dy_auto
223 | 286.87 | 10 | 4.3863 | 43.862 | 0.020214 | Dy_auto
224 | 295.748 | 10 | 4.3595 | 43.595 | 0.020091 | Dy_auto
225 | 304.899 | 10 | 4.3349 | 43.349 | 0.019977 | Dy_auto
226 | 314.334 | 10 | 4.3101 | 43.101 | 0.019863 | Dy_auto
227 | 324.06 | 10 | 4.2835 | 42.835 | 0.01974 | Dy_auto
228 | 334.087 | 10 | 4.2571 | 42.57 | 0.019618 | Dy_auto
229 | 344.424 | 10 | 4.2366 | 42.366 | 0.019524 | Dy_auto
230 | 355.08 | 10 | 4.2119 | 42.119 | 0.019411 | Dy_auto
231 | 366.066 | 10 | 4.1866 | 41.866 | 0.019294 | Dy_auto
232 | 377.391 | 10 | 4.1606 | 41.606 | 0.019174 | Dy_auto
233 | 389.067 | 10 | 4.1382 | 41.382 | 0.019071 | Dy_auto
234 | 401.103 | 10 | 4.1166 | 41.166 | 0.018971 | Dy_auto
235 | 413.511 | 10 | 4.0902 | 40.901 | 0.018849 | Dy_auto
236 | 426.303 | 10 | 4.0712 | 40.712 | 0.018762 | Dy_auto
237 | 439.49 | 10 | 4.0455 | 40.455 | 0.018644 | Dy_auto
238 | 453.085 | 10 | 4.0255 | 40.255 | 0.018551 | Dy_auto
239 | 467.1 | 10 | 4.0001 | 40.001 | 0.018434 | Dy_auto
240 | 481.549 | 10 | 3.9804 | 39.804 | 0.018344 | Dy_auto
241 | 496.443 | 10 | 3.954 | 39.539 | 0.018222 | Dy_auto
242 | 511.799 | 10 | 3.9359 | 39.358 | 0.018138 | Dy_auto
243 | 527.629 | 10 | 3.9153 | 39.153 | 0.018043 | Dy_auto
244 | 543.948 | 10 | 3.8912 | 38.911 | 0.017932 | Dy_auto
245 | 560.772 | 10 | 3.8712 | 38.712 | 0.01784 | Dy_auto
246 | 578.116 | 10 | 3.8397 | 38.397 | 0.017695 | Dy_auto
247 | 595.995 | 10 | 3.8208 | 38.208 | 0.017608 | Dy_auto
248 | 614.428 | 10 | 3.8008 | 38.008 | 0.017516 | Dy_auto
249 | 633.43 | 10 | 3.7804 | 37.803 | 0.017422 | Dy_auto
250 | 653.02 | 10 | 3.7609 | 37.609 | 0.017332 | Dy_auto
251 | 673.215 | 10 | 3.7412 | 37.412 | 0.017241 | Dy_auto
252 | 694.035 | 10 | 3.7185 | 37.185 | 0.017137 | Dy_auto
253 | 715.498 | 10 | 3.7007 | 37.007 | 0.017055 | Dy_auto
254 | 737.624 | 10 | 3.6796 | 36.796 | 0.016957 | Dy_auto
255 | 760.434 | 10 | 3.6604 | 36.604 | 0.016869 | Dy_auto
256 | 783.95 | 10 | 3.638 | 36.38 | 0.016766 | Dy_auto
257 | 808.192 | 10 | 3.6192 | 36.192 | 0.016679 | Dy_auto
258 | 833.184 | 10 | 3.5986 | 35.986 | 0.016584 | Dy_auto
259 | 858.948 | 10 | 3.5795 | 35.795 | 0.016496 | Dy_auto
260 | 885.508 | 10 | 3.5581 | 35.58 | 0.016397 | Dy_auto
261 | 912.89 | 10 | 3.5399 | 35.398 | 0.016313 | Dy_auto
262 | 941.118 | 10 | 3.5181 | 35.181 | 0.016213 | Dy_auto
263 | 970.218 | 10 | 3.5013 | 35.013 | 0.016136 | Dy_auto
264 | 1000.218 | 10 | 3.4824 | 34.823 | 0.016048 | Dy_auto

## Creep = 60degC
Point No. | Time | Average Time | Shear Stress | Shear Strain | Creep Compliance | Torque | Status | Point No. | Time | Shear Stress | Shear Strain | Creep Compliance
| [s] | [s] | [Pa] | [%] | [1/Pa] | [µN·m] |  |  | [s] | [Pa] | [%] | [1/Pa]
1 | 0.01 | 0.01 | 49.999 | 0.0203 | 4.0535e-06 | 230.42 |  | 1 | 0.01 |  | 0.0204 | 4.087e-06
2 | 0.021 | 0.02 | 50 | 0.028 | 5.5936e-06 | 230.42 |  | 2 | 0.02 |  | 0.0275 | 5.5087e-06
3 | 0.033 | 0.033 | 50 | 0.0364 | 7.2777e-06 | 230.42 |  | 3 | 0.033 |  | 0.0365 | 7.3047e-06
4 | 0.046 | 0.046 | 50 | 0.0453 | 9.0517e-06 | 230.42 |  | 4 | 0.046 |  | 0.0452 | 9.0489e-06
5 | 0.06 | 0.06 | 50 | 0.0546 | 1.093e-05 | 230.42 |  | 5 | 0.06 |  | 0.0544 | 1.0877e-05
6 | 0.076 | 0.076 | 50 | 0.0644 | 1.2886e-05 | 230.42 |  | 6 | 0.076 |  | 0.0646 | 1.2911e-05
7 | 0.093 | 0.092 | 50 | 0.0742 | 1.4848e-05 | 230.42 |  | 7 | 0.092 |  | 0.0745 | 1.4896e-05
8 | 0.111 | 0.11 | 50 | 0.0856 | 1.711e-05 | 230.42 |  | 8 | 0.11 |  | 0.0854 | 1.7079e-05
9 | 0.131 | 0.131 | 50 | 0.0973 | 1.9462e-05 | 230.42 |  | 9 | 0.131 |  | 0.0979 | 1.9571e-05
10 | 0.153 | 0.153 | 50 | 0.111 | 2.2113e-05 | 230.42 |  | 10 | 0.153 |  | 0.111 | 2.213e-05
11 | 0.177 | 0.177 | 50 | 0.124 | 2.4713e-05 | 230.42 |  | 11 | 0.177 |  | 0.124 | 2.4873e-05
12 | 0.203 | 0.203 | 50 | 0.139 | 2.7748e-05 | 230.42 |  | 12 | 0.203 |  | 0.139 | 2.78e-05
13 | 0.231 | 0.231 | 50 | 0.154 | 3.0752e-05 | 230.42 |  | 13 | 0.231 |  | 0.155 | 3.0911e-05
14 | 0.262 | 0.262 | 50 | 0.171 | 3.4262e-05 | 230.42 |  | 14 | 0.262 |  | 0.172 | 3.4316e-05
15 | 0.296 | 0.295 | 50 | 0.19 | 3.8056e-05 | 230.42 |  | 15 | 0.295 |  | 0.19 | 3.7907e-05
16 | 0.333 | 0.333 | 50 | 0.21 | 4.1994e-05 | 230.42 |  | 16 | 0.333 |  | 0.21 | 4.2008e-05
17 | 0.373 | 0.373 | 50 | 0.232 | 4.6373e-05 | 230.42 |  | 17 | 0.373 |  | 0.231 | 4.6293e-05
18 | 0.417 | 0.417 | 50 | 0.255 | 5.1094e-05 | 230.42 |  | 18 | 0.417 |  | 0.255 | 5.0978e-05
19 | 0.465 | 0.464 | 50 | 0.282 | 5.6309e-05 | 230.42 |  | 19 | 0.464 |  | 0.28 | 5.5954e-05
20 | 0.517 | 0.517 | 50 | 0.309 | 6.1722e-05 | 230.42 |  | 20 | 0.517 |  | 0.308 | 6.1535e-05
21 | 0.574 | 0.574 | 50 | 0.34 | 6.7951e-05 | 230.42 |  | 21 | 0.574 |  | 0.338 | 6.7506e-05
22 | 0.636 | 0.636 | 50 | 0.372 | 7.4364e-05 | 230.42 |  | 22 | 0.636 |  | 0.37 | 7.3967e-05
23 | 0.704 | 0.703 | 50 | 0.407 | 8.1475e-05 | 230.42 |  | 23 | 0.703 |  | 0.405 | 8.0912e-05
24 | 0.777 | 0.777 | 50 | 0.445 | 8.8941e-05 | 230.42 |  | 24 | 0.777 |  | 0.443 | 8.854e-05
25 | 0.858 | 0.858 | 50 | 0.486 | 9.7174e-05 | 230.42 |  | 25 | 0.858 |  | 0.484 | 9.684e-05
26 | 0.946 | 0.945 | 50 | 0.53 | 0.00010603 | 230.42 |  | 26 | 0.945 |  | 0.529 | 0.0001057
27 | 1.042 | 1.041 | 50 | 0.578 | 0.00011551 | 230.42 |  | 27 | 1.041 |  | 0.577 | 0.00011541
28 | 1.146 | 1.145 | 50 | 0.628 | 0.00012566 | 230.42 |  | 28 | 1.145 |  | 0.629 | 0.00012586
29 | 1.26 | 1.26 | 50 | 0.685 | 0.00013694 | 230.42 |  | 29 | 1.26 |  | 0.687 | 0.00013733
30 | 1.385 | 1.385 | 50 | 0.745 | 0.00014905 | 230.42 |  | 30 | 1.385 |  | 0.749 | 0.00014971
31 | 1.52 | 1.52 | 50 | 0.81 | 0.00016197 | 230.42 |  | 31 | 1.52 |  | 0.815 | 0.00016296
32 | 1.668 | 1.668 | 50 | 0.882 | 0.0001765 | 230.42 |  | 32 | 1.668 |  | 0.887 | 0.00017737
33 | 1.83 | 1.83 | 50 | 0.96 | 0.00019201 | 230.42 |  | 33 | 1.83 |  | 0.965 | 0.00019301
34 | 2.006 | 2.006 | 50 | 1.04 | 0.00020888 | 230.42 |  | 34 | 2.006 |  | 1.05 | 0.00020984
35 | 2.198 | 2.198 | 50 | 1.14 | 0.00022703 | 230.42 |  | 35 | 2.198 |  | 1.14 | 0.00022804
36 | 2.408 | 2.408 | 50 | 1.23 | 0.00024672 | 230.42 |  | 36 | 2.408 |  | 1.24 | 0.00024775
37 | 2.637 | 2.636 | 50 | 1.34 | 0.00026776 | 230.42 |  | 37 | 2.636 |  | 1.34 | 0.00026894
38 | 2.886 | 2.886 | 50 | 1.45 | 0.00029045 | 230.42 |  | 38 | 2.886 |  | 1.46 | 0.00029194
39 | 3.158 | 3.158 | 50 | 1.58 | 0.000315 | 230.42 |  | 39 | 3.158 |  | 1.58 | 0.00031671
40 | 3.455 | 3.455 | 50 | 1.71 | 0.00034226 | 230.42 |  | 40 | 3.455 |  | 1.72 | 0.00034348
41 | 3.779 | 3.778 | 50 | 1.86 | 0.00037175 | 230.42 |  | 41 | 3.778 |  | 1.86 | 0.00037229
42 | 4.132 | 4.132 | 50 | 2.02 | 0.00040316 | 230.42 |  | 42 | 4.132 |  | 2.02 | 0.00040353
43 | 4.517 | 4.517 | 50 | 2.19 | 0.00043716 | 230.42 |  | 43 | 4.517 |  | 2.19 | 0.00043715
44 | 4.937 | 4.937 | 50 | 2.37 | 0.00047447 | 230.42 |  | 44 | 4.937 |  | 2.37 | 0.00047343
45 | 5.396 | 5.396 | 50 | 2.57 | 0.00051475 | 230.42 |  | 45 | 5.396 |  | 2.56 | 0.00051264
46 | 5.896 | 5.896 | 50 | 2.79 | 0.0005574 | 230.42 |  | 46 | 5.896 |  | 2.77 | 0.0005549
47 | 6.441 | 6.441 | 50 | 3.02 | 0.0006036 | 230.42 |  | 47 | 6.441 |  | 3 | 0.00060044
48 | 7.036 | 7.035 | 50 | 3.27 | 0.00065357 | 230.42 |  | 48 | 7.035 |  | 3.25 | 0.00064952
49 | 7.685 | 7.685 | 50 | 3.53 | 0.00070653 | 230.42 |  | 49 | 7.685 |  | 3.51 | 0.00070259
50 | 8.393 | 8.392 | 50 | 3.82 | 0.00076405 | 230.42 |  | 50 | 8.392 |  | 3.8 | 0.00075963
51 | 9.165 | 9.165 | 50 | 4.13 | 0.0008262 | 230.42 |  | 51 | 9.165 |  | 4.11 | 0.00082122
52 | 10.007 | 10.007 | 50 | 4.46 | 0.00089267 | 230.42 |  | 52 | 10.007 |  | 4.44 | 0.00088743
53 | 10.926 | 10.926 | 50 | 4.82 | 0.00096425 | 230.42 |  | 53 | 10.926 |  | 4.79 | 0.00095871
54 | 11.929 | 11.928 | 50 | 5.2 | 0.0010405 | 230.42 |  | 54 | 11.928 |  | 5.18 | 0.0010353
55 | 13.022 | 13.022 | 50 | 5.61 | 0.0011215 | 230.42 |  | 55 | 13.022 |  | 5.59 | 0.0011177
56 | 14.215 | 14.215 | 50 | 6.04 | 0.0012089 | 230.42 |  | 56 | 14.215 |  | 6.03 | 0.001206
57 | 15.516 | 15.515 | 50 | 6.51 | 0.0013019 | 230.42 |  | 57 | 15.515 |  | 6.5 | 0.0013007
58 | 16.935 | 16.935 | 50 | 7.01 | 0.0014021 | 230.42 |  | 58 | 16.935 |  | 7.01 | 0.0014022
59 | 18.483 | 18.483 | 50 | 7.54 | 0.0015084 | 230.42 |  | 59 | 18.483 |  | 7.55 | 0.0015107
60 | 20.171 | 20.171 | 50 | 8.11 | 0.0016214 | 230.42 |  | 60 | 20.171 |  | 8.13 | 0.0016267
61 | 22.013 | 22.012 | 50 | 8.72 | 0.0017438 | 230.42 |  | 61 | 22.012 |  | 8.75 | 0.0017506
62 | 24.023 | 24.023 | 50 | 9.37 | 0.0018743 | 230.42 |  | 62 | 24.023 |  | 9.41 | 0.0018829
63 | 26.215 | 26.215 | 50 | 10.1 | 0.0020119 | 230.42 |  | 63 | 26.215 |  | 10.1 | 0.0020239
64 | 28.605 | 28.604 | 50 | 10.8 | 0.0021604 | 230.42 |  | 64 | 28.604 |  | 10.9 | 0.0021738
65 | 31.213 | 31.213 | 50 | 11.6 | 0.0023192 | 230.42 |  | 65 | 31.213 |  | 11.7 | 0.0023336
66 | 34.058 | 34.058 | 50 | 12.4 | 0.0024869 | 230.42 |  | 66 | 34.058 |  | 12.5 | 0.0025036
67 | 37.162 | 37.162 | 50 | 13.3 | 0.0026684 | 230.42 |  | 67 | 37.162 |  | 13.4 | 0.0026843
68 | 40.547 | 40.546 | 50 | 14.3 | 0.0028608 | 230.42 |  | 68 | 40.546 |  | 14.4 | 0.0028764
69 | 44.239 | 44.239 | 50 | 15.3 | 0.0030675 | 230.42 |  | 69 | 44.239 |  | 15.4 | 0.0030807
70 | 48.267 | 48.267 | 50 | 16.4 | 0.0032865 | 230.42 |  | 70 | 48.267 |  | 16.5 | 0.003298
71 | 52.661 | 52.661 | 50 | 17.6 | 0.0035216 | 230.42 |  | 71 | 52.661 |  | 17.6 | 0.0035293
72 | 57.454 | 57.454 | 50 | 18.9 | 0.0037705 | 230.42 |  | 72 | 57.454 |  | 18.9 | 0.0037759
73 | 62.682 | 62.682 | 50 | 20.2 | 0.0040383 | 230.42 |  | 73 | 62.682 |  | 20.2 | 0.0040389
74 | 68.385 | 68.385 | 50 | 21.6 | 0.0043239 | 230.42 |  | 74 | 68.385 |  | 21.6 | 0.0043199
75 | 74.606 | 74.606 | 50 | 23.1 | 0.0046298 | 230.42 |  | 75 | 74.606 |  | 23.1 | 0.0046208
76 | 81.392 | 81.392 | 50 | 24.8 | 0.0049604 | 230.42 |  | 76 | 81.392 |  | 24.7 | 0.0049435
77 | 88.795 | 88.795 | 50 | 26.6 | 0.0053158 | 230.42 |  | 77 | 88.795 |  | 26.5 | 0.0052904
78 | 96.87 | 96.87 | 50 | 28.5 | 0.0056971 | 230.42 |  | 78 | 96.87 |  | 28.3 | 0.0056641
79 | 105.678 | 105.678 | 50 | 30.5 | 0.0061092 | 230.42 |  | 79 | 105.678 |  | 30.3 | 0.0060674
80 | 115.286 | 115.286 | 50 | 32.8 | 0.0065534 | 230.42 |  | 80 | 115.286 |  | 32.5 | 0.0065035
81 | 125.766 | 125.766 | 50 | 35.1 | 0.00703 | 230.42 |  | 81 | 125.766 |  | 34.9 | 0.0069761
82 | 137.199 | 137.199 | 50 | 37.7 | 0.0075384 | 230.42 |  | 82 | 137.199 |  | 37.4 | 0.007489
83 | 149.67 | 149.669 | 50 | 40.4 | 0.0080848 | 230.42 |  | 83 | 149.669 |  | 40.2 | 0.0080463
84 | 163.274 | 163.273 | 50 | 43.4 | 0.0086716 | 230.42 |  | 84 | 163.273 |  | 43.3 | 0.0086526
85 | 178.113 | 178.113 | 50 | 46.5 | 0.0093083 | 230.42 |  | 85 | 178.113 |  | 46.6 | 0.0093128
86 | 194.3 | 194.3 | 50 | 50 | 0.010009 | 230.42 |  | 86 | 194.3 |  | 50.2 | 0.010032
87 | 211.957 | 211.957 | 50 | 53.9 | 0.010787 | 230.42 |  | 87 | 211.957 |  | 54.1 | 0.010816
88 | 231.218 | 231.217 | 50 | 58.3 | 0.011651 | 230.42 |  | 88 | 231.217 |  | 58.4 | 0.011671
89 | 252.228 | 252.228 | 50 | 62.9 | 0.012577 | 230.42 |  | 89 | 252.228 |  | 63 | 0.012603
90 | 275.146 | 275.146 | 50 | 67.9 | 0.013575 | 230.42 |  | 90 | 275.146 |  | 68.1 | 0.01362
91 | 300.146 | 300.146 | 50 | 73.2 | 0.014646 | 230.42 |  | 91 | 300.146 |  | 73.6 | 0.014729
92 | 300.156 | 300.155 | -0.094256 | 73.2 | -7.7675 | -0.43438 | M- | 92 | 300.146 |  | 73.6 | 0.014729
93 | 300.167 | 300.166 | -5.0261e-06 | 73.2 | -145660 | -2.3162e-05 | M-
94 | 300.178 | 300.177 | -7.5046e-12 | 73.2 |  | -3.4585e-11 | M-
95 | 300.189 | 300.188 | -1.1205e-17 | 73.2 |  | -5.164e-17 | M-
96 | 300.201 | 300.2 | -4.942e-24 | 73.2 |  | -2.2775e-23 | M-
97 | 300.213 | 300.212 | -2.1796e-30 | 73.2 |  | -1.0044e-29 | M-
98 | 300.226 | 300.225 | 0 | 73.2 |  | 0 | M-
99 | 300.24 | 300.239 | 0 | 73.2 |  | 0 | M-
100 | 300.254 | 300.253 | 0 | 73.2 |  | 0 | M-
101 | 300.268 | 300.267 | 0 | 73.2 |  | 0 | M-
102 | 300.284 | 300.283 | 0 | 73.2 |  | 0 | M-
103 | 300.3 | 300.299 | 0 | 73.2 |  | 0 | M-
104 | 300.316 | 300.315 | 0 | 73.1 |  | 0 | M-
105 | 300.334 | 300.333 | 0 | 73.1 |  | 0 | M-
106 | 300.352 | 300.351 | 0 | 73.1 |  | 0 | M-
107 | 300.371 | 300.37 | 0 | 73.1 |  | 0 | M-
108 | 300.391 | 300.39 | 0 | 73.1 |  | 0 | M-
109 | 300.411 | 300.41 | 0 | 73.1 |  | 0 | M-
110 | 300.433 | 300.432 | 0 | 73.1 |  | 0 | M-
111 | 300.455 | 300.454 | 0 | 73.1 |  | 0 | M-
112 | 300.479 | 300.478 | 0 | 73.1 |  | 0 | M-
113 | 300.503 | 300.502 | 0 | 73.1 |  | 0 | M-
114 | 300.528 | 300.527 | 0 | 73.1 |  | 0 | M-
115 | 300.555 | 300.554 | 0 | 73.1 |  | 0 | M-
116 | 300.583 | 300.582 | 0 | 73.1 |  | 0 | M-
117 | 300.612 | 300.611 | 0 | 73.1 |  | 0 | M-
118 | 300.642 | 300.641 | 0 | 73 |  | 0 | M-
119 | 300.673 | 300.672 | 0 | 73 |  | 0 | M-
120 | 300.706 | 300.705 | 0 | 73 |  | 0 | M-
121 | 300.741 | 300.74 | 0 | 73 |  | 0 | M-
122 | 300.776 | 300.775 | 0 | 73 |  | 0 | M-
123 | 300.814 | 300.813 | 0 | 73 |  | 0 | M-
124 | 300.853 | 300.852 | 0 | 73 |  | 0 | M-
125 | 300.894 | 300.893 | 0 | 73 |  | 0 | M-
126 | 300.936 | 300.935 | 0 | 73 |  | 0 | M-
127 | 300.98 | 300.979 | 0 | 72.9 |  | 0 | M-
128 | 301.026 | 301.025 | 0 | 72.9 |  | 0 | M-
129 | 301.075 | 301.074 | 0 | 72.9 |  | 0 | M-
130 | 301.125 | 301.124 | 0 | 72.9 |  | 0 | M-
131 | 301.178 | 301.177 | 0 | 72.9 |  | 0 | M-
132 | 301.232 | 301.231 | 0 | 72.9 |  | 0 | M-
133 | 301.29 | 301.289 | 0 | 72.9 |  | 0 | M-
134 | 301.349 | 301.348 | 0 | 72.8 |  | 0 | M-
135 | 301.411 | 301.41 | 0 | 72.8 |  | 0 | M-
136 | 301.476 | 301.475 | 0 | 72.8 |  | 0 | M-
137 | 301.544 | 301.543 | 0 | 72.8 |  | 0 | M-
138 | 301.615 | 301.614 | 0 | 72.8 |  | 0 | M-
139 | 301.689 | 301.688 | 0 | 72.8 |  | 0 | M-
140 | 301.766 | 301.765 | 0 | 72.7 |  | 0 | M-
141 | 301.846 | 301.845 | 0 | 72.7 |  | 0 | M-
142 | 301.93 | 301.929 | 0 | 72.7 |  | 0 | M-
143 | 302.017 | 302.016 | 0 | 72.7 |  | 0 | M-
144 | 302.108 | 302.107 | 0 | 72.7 |  | 0 | M-
145 | 302.204 | 302.203 | 0 | 72.6 |  | 0 | M-
146 | 302.303 | 302.302 | 0 | 72.6 |  | 0 | M-
147 | 302.407 | 302.406 | 0 | 72.6 |  | 0 | M-
148 | 302.515 | 302.514 | 0 | 72.6 |  | 0 | M-
149 | 302.628 | 302.627 | 0 | 72.5 |  | 0 | M-
150 | 302.746 | 302.745 | 0 | 72.5 |  | 0 | M-
151 | 302.868 | 302.867 | 0 | 72.5 |  | 0 | M-
152 | 302.997 | 302.996 | 0 | 72.4 |  | 0 | M-
153 | 303.131 | 303.13 | 0 | 72.4 |  | 0 | M-
154 | 303.27 | 303.269 | 0 | 72.4 |  | 0 | M-
155 | 303.416 | 303.415 | 0 | 72.3 |  | 0 | M-
156 | 303.568 | 303.567 | 0 | 72.3 |  | 0 | M-
157 | 303.726 | 303.725 | 0 | 72.3 |  | 0 | M-
158 | 303.892 | 303.891 | 0 | 72.2 |  | 0 | M-
159 | 304.065 | 304.064 | 0 | 72.2 |  | 0 | M-
160 | 304.245 | 304.244 | 0 | 72.2 |  | 0 | M-
161 | 304.433 | 304.432 | 0 | 72.1 |  | 0 | M-
162 | 304.629 | 304.628 | 0 | 72.1 |  | 0 | M-
163 | 304.834 | 304.833 | 0 | 72 |  | 0 | M-
164 | 305.047 | 305.046 | 0 | 72 |  | 0 | M-
165 | 305.27 | 305.269 | 0 | 71.9 |  | 0 | M-
166 | 305.503 | 305.502 | 0 | 71.9 |  | 0 | M-
167 | 305.746 | 305.745 | 0 | 71.8 |  | 0 | M-
168 | 305.999 | 305.998 | 0 | 71.8 |  | 0 | M-
169 | 306.263 | 306.262 | 0 | 71.7 |  | 0 | M-
170 | 306.539 | 306.538 | 0 | 71.7 |  | 0 | M-
171 | 306.826 | 306.825 | 0 | 71.6 |  | 0 | M-
172 | 307.127 | 307.126 | 0 | 71.6 |  | 0 | M-
173 | 307.44 | 307.439 | 0 | 71.5 |  | 0 | M-
174 | 307.767 | 307.766 | 0 | 71.4 |  | 0 | M-
175 | 308.108 | 308.107 | 0 | 71.4 |  | 0 | M-
176 | 308.463 | 308.462 | 0 | 71.3 |  | 0 | M-
177 | 308.835 | 308.834 | 0 | 71.3 |  | 0 | M-
178 | 309.222 | 309.221 | 0 | 71.2 |  | 0 | M-
179 | 309.626 | 309.625 | 0 | 71.1 |  | 0 | M-
180 | 310.048 | 310.047 | 0 | 71 |  | 0 | M-
181 | 310.488 | 310.487 | 0 | 71 |  | 0 | M-
182 | 310.948 | 310.947 | 0 | 70.9 |  | 0 | M-
183 | 311.427 | 311.426 | 0 | 70.8 |  | 0 | M-
184 | 311.927 | 311.926 | 0 | 70.7 |  | 0 | M-
185 | 312.448 | 312.447 | 0 | 70.6 |  | 0 | M-
186 | 312.993 | 312.992 | 0 | 70.6 |  | 0 | M-
187 | 313.561 | 313.56 | 0 | 70.5 |  | 0 | M-
188 | 314.154 | 314.153 | 0 | 70.4 |  | 0 | M-
189 | 314.772 | 314.771 | 0 | 70.3 |  | 0 | M-
190 | 315.417 | 315.416 | 0 | 70.2 |  | 0 | M-
191 | 316.091 | 316.09 | 0 | 70.1 |  | 0 | M-
192 | 316.793 | 316.792 | 0 | 70 |  | 0 | M-
193 | 317.526 | 317.525 | 0 | 69.9 |  | 0 | M-
194 | 318.291 | 318.29 | 0 | 69.8 |  | 0 | M-
195 | 319.09 | 319.089 | 0 | 69.7 |  | 0 | M-
196 | 319.922 | 319.921 | 0 | 69.5 |  | 0 | M-
197 | 320.791 | 320.79 | 0 | 69.4 |  | 0 | M-
198 | 321.698 | 321.697 | 0 | 69.3 |  | 0 | M-
199 | 322.644 | 322.643 | 0 | 69.2 |  | 0 | M-
200 | 323.632 | 323.631 | 0 | 69.1 |  | 0 | M-
201 | 324.662 | 324.661 | 0 | 68.9 |  | 0 | M-
202 | 325.737 | 325.736 | 0 | 68.8 |  | 0 | M-
203 | 326.858 | 326.857 | 0 | 68.7 |  | 0 | M-
204 | 328.029 | 328.028 | 0 | 68.5 |  | 0 | M-
205 | 329.25 | 329.249 | 0 | 68.4 |  | 0 | M-
206 | 330.524 | 330.523 | 0 | 68.3 |  | 0 | M-
207 | 331.854 | 331.853 | 0 | 68.1 |  | 0 | M-
208 | 333.241 | 333.24 | 0 | 68 |  | 0 | M-
209 | 334.689 | 334.688 | 0 | 67.8 |  | 0 | M-
210 | 336.199 | 336.198 | 0 | 67.7 |  | 0 | M-
211 | 337.775 | 337.774 | 0 | 67.5 |  | 0 | M-
212 | 339.42 | 339.419 | 0 | 67.3 |  | 0 | M-
213 | 341.136 | 341.135 | 0 | 67.2 |  | 0 | M-
214 | 342.926 | 342.925 | 0 | 67 |  | 0 | M-
215 | 344.795 | 344.794 | 0 | 66.8 |  | 0 | M-
216 | 346.744 | 346.743 | 0 | 66.6 |  | 0 | M-
217 | 348.778 | 348.777 | 0 | 66.5 |  | 0 | M-
218 | 350.901 | 350.9 | 0 | 66.3 |  | 0 | M-
219 | 353.115 | 353.114 | 0 | 66.1 |  | 0 | M-
220 | 355.426 | 355.425 | 0 | 65.9 |  | 0 | M-
221 | 357.838 | 357.837 | 0 | 65.7 |  | 0 | M-
222 | 360.354 | 360.353 | 0 | 65.5 |  | 0 | M-
223 | 362.979 | 362.978 | 0 | 65.3 |  | 0 | M-
224 | 365.718 | 365.717 | 0 | 65.1 |  | 0 | M-
225 | 368.577 | 368.576 | 0 | 64.9 |  | 0 | M-
226 | 371.559 | 371.558 | 0 | 64.7 |  | 0 | M-
227 | 374.671 | 374.67 | 0 | 64.5 |  | 0 | M-
228 | 377.919 | 377.918 | 0 | 64.3 |  | 0 | M-
229 | 381.307 | 381.306 | 0 | 64.1 |  | 0 | M-
230 | 384.843 | 384.842 | 0 | 63.8 |  | 0 | M-
231 | 388.532 | 388.531 | 0 | 63.6 |  | 0 | M-
232 | 392.381 | 392.38 | 0 | 63.4 |  | 0 | M-
233 | 396.398 | 396.397 | 0 | 63.2 |  | 0 | M-
234 | 400.589 | 400.588 | 0 | 62.9 |  | 0 | M-
235 | 404.962 | 404.961 | 0 | 62.7 |  | 0 | M-
236 | 409.525 | 409.524 | 0 | 62.4 |  | 0 | M-
237 | 414.286 | 414.285 | 0 | 62.2 |  | 0 | M-
238 | 419.254 | 419.253 | 0 | 62 |  | 0 | M-
239 | 424.438 | 424.437 | 0 | 61.7 |  | 0 | M-
240 | 429.847 | 429.846 | 0 | 61.5 |  | 0 | M-
241 | 435.491 | 435.49 | 0 | 61.2 |  | 0 | M-
242 | 441.381 | 441.38 | 0 | 60.9 |  | 0 | M-
243 | 447.526 | 447.525 | 0 | 60.7 |  | 0 | M-
244 | 453.938 | 453.937 | 0 | 60.4 |  | 0 | M-
245 | 460.628 | 460.627 | 0 | 60.1 |  | 0 | M-
246 | 467.609 | 467.608 | 0 | 59.9 |  | 0 | M-
247 | 474.894 | 474.893 | 0 | 59.6 |  | 0 | M-
248 | 482.495 | 482.494 | 0 | 59.3 |  | 0 | M-
249 | 490.426 | 490.425 | 0 | 59.1 |  | 0 | M-
250 | 498.701 | 498.7 | 0 | 58.8 |  | 0 | M-
251 | 507.336 | 507.335 | 0 | 58.5 |  | 0 | M-
252 | 516.346 | 516.345 | 0 | 58.2 |  | 0 | M-
253 | 525.748 | 525.747 | 0 | 58 |  | 0 | M-
254 | 535.558 | 535.557 | 0 | 57.7 |  | 0 | M-
255 | 545.794 | 545.793 | 0 | 57.4 |  | 0 | M-
256 | 556.475 | 556.474 | 0 | 57.1 |  | 0 | M-
257 | 567.619 | 567.618 | 0 | 56.8 |  | 0 | M-
258 | 579.248 | 579.247 | 0 | 56.5 |  | 0 | M-
259 | 591.382 | 591.381 | 0 | 56.2 |  | 0 | M-
260 | 604.043 | 604.042 | 0 | 56 |  | 0 | M-
261 | 617.254 | 617.253 | 0 | 55.7 |  | 0 | M-
262 | 631.039 | 631.038 | 0 | 55.4 |  | 0 | M-
263 | 645.422 | 645.421 | 0 | 55.1 |  | 0 | M-
264 | 660.431 | 660.43 | 0 | 54.8 |  | 0 | M-
265 | 676.091 | 676.09 | 0 | 54.5 |  | 0 | M-
266 | 692.432 | 692.431 | 0 | 54.2 |  | 0 | M-
267 | 709.482 | 709.481 | 0 | 54 |  | 0 | M-
268 | 727.273 | 727.272 | 0 | 53.7 |  | 0 | M-
269 | 745.837 | 745.836 | 0 | 53.4 |  | 0 | M-
270 | 765.207 | 765.206 | 0 | 53.1 |  | 0 | M-
271 | 785.419 | 785.418 | 0 | 52.8 |  | 0 | M-
272 | 806.509 | 806.508 | 0 | 52.6 |  | 0 | M-
273 | 828.515 | 828.514 | 0 | 52.3 |  | 0 | M-
274 | 851.477 | 851.476 | 0 | 52 |  | 0 | M-
275 | 875.436 | 875.435 | 0 | 51.8 |  | 0 | M-
276 | 900.436 | 900.435 | 0 | 51.5 |  | 0 | M-

## Amp = 100degC
Point No. | Shear Strain | Shear Stress | Storage Modulus | Loss Modulus | Loss Factor | Torque | Status
| [1] | [Pa] | [Pa] | [Pa] | [1] | [µN·m]
1 | 7.61e-06 | 0.15023 | 7212.4 | 18389 | 2.55 | 0.69231 | M- ,WMa
2 | 1.33e-05 | 0.33753 | 4252.3 | 24976 | 5.873 | 1.5555 | WMa
3 | 2.85e-05 | 0.64998 | 3931.4 | 22464 | 5.714 | 2.9954 | WMa
4 | 4.19e-05 | 0.98746 | 3444.3 | 23289 | 6.761 | 4.5507
5 | 6.81e-05 | 1.5898 | 3230.3 | 23133 | 7.161 | 7.3263
6 | 0.000111 | 2.5874 | 3662.4 | 22937 | 6.263 | 11.924
7 | 0.000179 | 4.1189 | 3242.5 | 22757 | 7.018 | 18.982
8 | 0.000289 | 6.6725 | 3538.4 | 22815 | 6.448 | 30.75
9 | 0.000466 | 10.682 | 3375.9 | 22672 | 6.716 | 49.229
10 | 0.000753 | 17.283 | 3371.6 | 22713 | 6.737 | 79.65
11 | 0.00122 | 27.768 | 3356.1 | 22578 | 6.727 | 127.97
12 | 0.00196 | 44.692 | 3335.9 | 22569 | 6.765 | 205.96
13 | 0.00317 | 72.214 | 3327.5 | 22563 | 6.781 | 332.8
14 | 0.00511 | 116.52 | 3309.6 | 22539 | 6.81 | 536.98
15 | 0.00826 | 187.56 | 3296.9 | 22457 | 6.812 | 864.38
16 | 0.0134 | 301.79 | 3268.7 | 22365 | 6.842 | 1390.8
17 | 0.0216 | 486.15 | 3254.5 | 22298 | 6.851 | 2240.4
18 | 0.0348 | 783.45 | 3236.7 | 22252 | 6.875 | 3610.5
19 | 0.0563 | 1263 | 3221.9 | 22203 | 6.891 | 5820.5
20 | 0.091 | 2040 | 3219.2 | 22197 | 6.895 | 9401.2
21 | 0.147 | 3286.3 | 3194.3 | 22130 | 6.928 | 15145
22 | 0.238 | 5290 | 3159.2 | 22048 | 6.979 | 24379
23 | 0.384 | 8491.5 | 3090.8 | 21904 | 7.087 | 39133
24 | 0.622 | 13525 | 2936.4 | 21537 | 7.334 | 62328
25 | 1.03 | 20123 | 2447.6 | 19371 | 7.914 | 92736

## Freq = 100degC
Point No. | Angular Frequency | Storage Modulus | Loss Modulus | Complex Viscosity | Loss Factor | Shear Strain | Shear Stress | Torque | Status
| [rad/s] | [Pa] | [Pa] | [mPa·s] | [1] | [%] | [Pa] | [mN·m]
1 | 628 | 310710 | 265250 | 650530 | 0.854 | 1 | 4085 | 18.825
2 | 351 | 213460 | 232650 | 900670 | 1.09 | 1 | 3157.6 | 14.552
3 | 196 | 133360 | 185410 | 1167100 | 1.39 | 1 | 2283.6 | 10.524
4 | 109 | 76051 | 137250 | 1436400 | 1.805 | 1 | 1569.1 | 7.2311
5 | 61 | 39486 | 94809 | 1684300 | 2.401 | 1 | 1026.9 | 4.7326
6 | 34 | 18715 | 61524 | 1889200 | 3.287 | 1 | 643.1 | 2.9637
7 | 19 | 8166.2 | 37956 | 2043300 | 4.648 | 1 | 388.37 | 1.7898
8 | 10.6 | 3326.4 | 22548 | 2148900 | 6.779 | 1 | 228.04 | 1.0509
9 | 5.92 | 1284.2 | 13058 | 2216000 | 10.167 | 1 | 131.38 | 0.60545
10 | 3.31 | 476.47 | 7444.9 | 2257200 | 15.625 | 1 | 74.704 | 0.34427
11 | 1.84 | 170.45 | 4201.8 | 2279300 | 24.651 | 1 | 42.158 | 0.19428
12 | 1.03 | 58.741 | 2356.3 | 2288600 | 40.113 | 1 | 23.665 | 0.10906
13 | 0.575 | 20.103 | 1316.8 | 2290700 | 65.5 | 1 | 13.195 | 0.060809
14 | 0.321 | 6.9391 | 734.19 | 2287900 | 105.805 | 1 | 7.3638 | 0.033936
15 | 0.179 | 2.6218 | 409.31 | 2284900 | 156.12 | 1 | 4.1049 | 0.018917
16 | 0.1 | 0.98875 | 228.3 | 2283000 | 230.896 | 1 | 2.2883 | 0.010546

## Stress relaxation = 100degC
Point No. | Time | Shear Strain | Shear Stress | Relaxation Modulus | Torque | Status
| [s] | [%] | [Pa] | [Pa] | [mN·m]
1 | 0.01 | 1.05 | 3643.4 | 347470 | 16.791 | Dy_auto
2 | 0.021 | 3.84 | 5047.6 | 131340 | 23.262 | Dy_auto
3 | 0.031 | 6.71 | 4218.4 | 62829 | 19.44 | Dy_auto
4 | 0.042 | 8.11 | 2921.8 | 36027 | 13.465 | Dy_auto
5 | 0.054 | 8.91 | 1882.1 | 21116 | 8.6737 | Dy_auto
6 | 0.065 | 9.38 | 1193.6 | 12725 | 5.5008 | Dy_auto
7 | 0.077 | 9.65 | 769.15 | 7973.8 | 3.5446 | Dy_auto
8 | 0.09 | 9.79 | 522.76 | 5339.1 | 2.4091 | Dy_auto
9 | 0.102 | 9.88 | 352.61 | 3568.6 | 1.625 | Dy_auto
10 | 0.116 | 9.93 | 252.88 | 2547 | 1.1654 | Dy_auto
11 | 0.129 | 9.96 | 176.26 | 1769.7 | 0.81229 | Dy_auto
12 | 0.143 | 9.98 | 131.53 | 1318.4 | 0.60615 | Dy_auto
13 | 0.158 | 9.99 | 94.985 | 951.07 | 0.43773 | Dy_auto
14 | 0.172 | 9.99 | 72.547 | 726 | 0.33433 | Dy_auto
15 | 0.188 | 10 | 57.717 | 577.43 | 0.26599 | Dy_auto
16 | 0.204 | 10 | 45.509 | 455.21 | 0.20973 | Dy_auto
17 | 0.22 | 10 | 36.516 | 365.22 | 0.16828 | Dy_auto
18 | 0.237 | 10 | 30.344 | 303.47 | 0.13984 | Dy_auto
19 | 0.254 | 10 | 25.193 | 251.94 | 0.1161 | Dy_auto
20 | 0.272 | 10 | 21.519 | 215.2 | 0.099167 | Dy_auto
21 | 0.29 | 10 | 18.407 | 184.08 | 0.08483 | Dy_auto
22 | 0.309 | 10 | 15.88 | 158.81 | 0.073182 | Dy_auto
23 | 0.329 | 10 | 13.453 | 134.53 | 0.061997 | Dy_auto
24 | 0.349 | 10 | 11.324 | 113.24 | 0.052184 | Dy_auto
25 | 0.369 | 10 | 10.285 | 102.85 | 0.047399 | Dy_auto
26 | 0.391 | 10 | 9.4321 | 94.324 | 0.043468 | Dy_auto
27 | 0.413 | 10 | 7.9885 | 79.887 | 0.036815 | Dy_auto
28 | 0.436 | 10 | 6.9322 | 69.324 | 0.031947 | Dy_auto
29 | 0.459 | 10 | 5.9125 | 59.127 | 0.027248 | Dy_auto
30 | 0.483 | 10 | 5.4806 | 54.808 | 0.025257 | Dy_auto
31 | 0.508 | 10 | 5.375 | 53.751 | 0.024771 | Dy_auto
32 | 0.534 | 10 | 4.3439 | 43.44 | 0.020019 | Dy_auto
33 | 0.56 | 10 | 3.4277 | 34.278 | 0.015796 | Dy_auto
34 | 0.588 | 10 | 3.1776 | 31.776 | 0.014644 | Dy_auto
35 | 0.616 | 10 | 3.3116 | 33.117 | 0.015261 | Dy_auto
36 | 0.645 | 10 | 2.7843 | 27.844 | 0.012831 | Dy_auto
37 | 0.675 | 10 | 2.5692 | 25.692 | 0.01184 | Dy_auto
38 | 0.706 | 10 | 2.0276 | 20.277 | 0.0093442 | Dy_auto
39 | 0.737 | 10 | 2.0987 | 20.988 | 0.009672 | Dy_auto
40 | 0.77 | 10 | 1.8108 | 18.108 | 0.0083448 | Dy_auto
41 | 0.804 | 10 | 1.6052 | 16.052 | 0.0073975 | Dy_auto
42 | 0.839 | 10 | 1.5345 | 15.346 | 0.0070718 | Dy_auto
43 | 0.875 | 10 | 1.4711 | 14.711 | 0.0067794 | Dy_auto
44 | 0.912 | 10 | 1.17 | 11.701 | 0.005392 | Dy_auto
45 | 0.95 | 10 | 1.0636 | 10.636 | 0.0049017 | Dy_auto
46 | 0.989 | 10 | 0.89624 | 8.9626 | 0.0041303 | Dy_auto
47 | 1.03 | 10 | 0.63673 | 6.3674 | 0.0029343 | Dy_auto
48 | 1.072 | 10 | 0.62868 | 6.2869 | 0.0028972 | Dy_auto
49 | 1.115 | 10 | 0.72966 | 7.2967 | 0.0033626 | Dy_auto
50 | 1.159 | 10 | 0.6784 | 6.7842 | 0.0031264 | Dy_auto
51 | 1.205 | 10 | 0.59741 | 5.9742 | 0.0027531 | Dy_auto
52 | 1.252 | 10 | 0.48522 | 4.8523 | 0.0022361 | Dy_auto
53 | 1.301 | 10 | 0.44212 | 4.4213 | 0.0020375 | Dy_auto
54 | 1.351 | 10 | 0.48555 | 4.8556 | 0.0022376 | Dy_auto
55 | 1.403 | 10 | 0.27765 | 2.7765 | 0.0012795 | Dy_auto
56 | 1.456 | 10 | 0.35083 | 3.5083 | 0.0016168 | Dy_auto
57 | 1.511 | 10 | 0.33786 | 3.3787 | 0.001557 | Dy_auto
58 | 1.568 | 10 | 0.35477 | 3.5478 | 0.001635 | Dy_auto
59 | 1.627 | 10 | 0.26457 | 2.6458 | 0.0012193 | Dy_auto
60 | 1.687 | 10 | 0.20497 | 2.0498 | 0.00094461 | M- ,Dy_auto
61 | 1.749 | 10 | 0.17462 | 1.7463 | 0.00080474 | M- ,Dy_auto
62 | 1.813 | 10 | 0.17786 | 1.7786 | 0.00081966 | M- ,Dy_auto
63 | 1.879 | 10 | 0.18829 | 1.883 | 0.00086775 | M- ,Dy_auto
64 | 1.947 | 10 | 0.1174 | 1.1741 | 0.00054105 | M- ,Dy_auto
65 | 2.017 | 10 | 0.060721 | 0.60722 | 0.00027983 | M- ,Dy_auto
66 | 2.09 | 10 | 0.078273 | 0.78275 | 0.00036072 | M- ,Dy_auto
67 | 2.164 | 10 | 0.1291 | 1.291 | 0.00059494 | M- ,Dy_auto
68 | 2.241 | 10 | 0.083607 | 0.83609 | 0.0003853 | M- ,Dy_auto
69 | 2.32 | 10 | 0.0011169 | 0.011169 | 5.1473e-06 | M- ,Dy_auto
70 | 2.402 | 10 | 0.058375 | 0.58376 | 0.00026902 | M- ,Dy_auto
71 | 2.486 | 10 | 0.015793 | 0.15793 | 7.278e-05 | M- ,Dy_auto
72 | 2.573 | 10 | 0.017382 | 0.17382 | 8.0102e-05 | M- ,Dy_auto
73 | 2.663 | 10 | 0.021752 | 0.21753 | 0.00010024 | M- ,Dy_auto
74 | 2.755 | 10 | -0.0059518 | -0.059519 | -2.7429e-05 | M- ,Dy_auto
75 | 2.85 | 10 | 0.0048147 | 0.048148 | 2.2188e-05 | M- ,Dy_auto
76 | 2.948 | 10 | -0.013395 | -0.13395 | -6.1729e-05 | M- ,Dy_auto
77 | 3.049 | 10 | -0.023248 | -0.23249 | -0.00010714 | M- ,Dy_auto
78 | 3.153 | 10 | -0.036322 | -0.36323 | -0.00016739 | M- ,Dy_auto
79 | 3.261 | 10 | -0.035058 | -0.35059 | -0.00016156 | M- ,Dy_auto
80 | 3.372 | 10 | -0.038491 | -0.38492 | -0.00017738 | M- ,Dy_auto
81 | 3.486 | 10 | -0.039937 | -0.39938 | -0.00018405 | M- ,Dy_auto
82 | 3.604 | 10 | -0.045692 | -0.45693 | -0.00021057 | M- ,Dy_auto
83 | 3.725 | 10 | -0.038415 | -0.38416 | -0.00017704 | M- ,Dy_auto
84 | 3.85 | 10 | -0.0088043 | -0.088046 | -4.0574e-05 | M- ,Dy_auto
85 | 3.979 | 10 | -0.040952 | -0.40953 | -0.00018872 | M- ,Dy_auto
86 | 4.112 | 10 | -0.035941 | -0.35942 | -0.00016563 | M- ,Dy_auto
87 | 4.249 | 10 | -0.051235 | -0.51236 | -0.00023611 | M- ,Dy_auto
88 | 4.39 | 10 | -0.063628 | -0.6363 | -0.00029323 | M- ,Dy_auto
89 | 4.536 | 10 | -0.052018 | -0.52019 | -0.00023972 | M- ,Dy_auto
90 | 4.686 | 10 | -0.052345 | -0.52346 | -0.00024123 | M- ,Dy_auto
91 | 4.841 | 10 | -0.0676 | -0.67601 | -0.00031153 | M- ,Dy_auto
92 | 5.001 | 10 | -0.055278 | -0.5528 | -0.00025475 | M- ,Dy_auto
93 | 5.165 | 10 | -0.054861 | -0.54862 | -0.00025282 | M- ,Dy_auto
94 | 5.335 | 10 | -0.064016 | -0.64018 | -0.00029502 | M- ,Dy_auto
95 | 5.51 | 10 | -0.067509 | -0.6751 | -0.00031111 | M- ,Dy_auto
96 | 5.69 | 10 | -0.057096 | -0.57098 | -0.00026313 | M- ,Dy_auto
97 | 5.876 | 10 | -0.068288 | -0.6829 | -0.0003147 | M- ,Dy_auto
98 | 6.068 | 10 | -0.067419 | -0.67421 | -0.0003107 | M- ,Dy_auto
99 | 6.265 | 10 | -0.061688 | -0.6169 | -0.00028429 | M- ,Dy_auto
100 | 6.469 | 10 | -0.061608 | -0.6161 | -0.00028392 | M- ,Dy_auto
101 | 6.679 | 10 | -0.074719 | -0.7472 | -0.00034434 | M- ,Dy_auto
102 | 6.895 | 10 | -0.070008 | -0.70009 | -0.00032263 | M- ,Dy_auto
103 | 7.118 | 10 | -0.068417 | -0.68418 | -0.0003153 | M- ,Dy_auto
104 | 7.348 | 10 | -0.075587 | -0.75589 | -0.00034834 | M- ,Dy_auto
105 | 7.586 | 10 | -0.075454 | -0.75456 | -0.00034773 | M- ,Dy_auto
106 | 7.83 | 10 | -0.067146 | -0.67148 | -0.00030944 | M- ,Dy_auto
107 | 8.082 | 10 | -0.081339 | -0.8134 | -0.00037485 | M- ,Dy_auto
108 | 8.342 | 10 | -0.074933 | -0.74935 | -0.00034533 | M- ,Dy_auto
109 | 8.61 | 10 | -0.065945 | -0.65947 | -0.00030391 | M- ,Dy_auto
110 | 8.886 | 10 | -0.073434 | -0.73435 | -0.00033842 | M- ,Dy_auto
111 | 9.17 | 10 | -0.08425 | -0.84251 | -0.00038826 | M- ,Dy_auto
112 | 9.464 | 10 | -0.071862 | -0.71864 | -0.00033117 | M- ,Dy_auto
113 | 9.766 | 10 | -0.083303 | -0.83305 | -0.0003839 | M- ,Dy_auto
114 | 10.078 | 10 | -0.081044 | -0.81046 | -0.00037349 | M- ,Dy_auto
115 | 10.4 | 10 | -0.084724 | -0.84726 | -0.00039045 | M- ,Dy_auto
116 | 10.731 | 10 | -0.085612 | -0.85614 | -0.00039454 | M- ,Dy_auto
117 | 11.073 | 10 | -0.078035 | -0.78037 | -0.00035962 | M- ,Dy_auto
118 | 11.425 | 10 | -0.087384 | -0.87385 | -0.0004027 | M- ,Dy_auto
119 | 11.788 | 10 | -0.082297 | -0.82299 | -0.00037926 | M- ,Dy_auto
120 | 12.163 | 10 | -0.096088 | -0.9609 | -0.00044282 | M- ,Dy_auto
121 | 12.549 | 10 | -0.086062 | -0.86064 | -0.00039662 | M- ,Dy_auto
122 | 12.946 | 10 | -0.086514 | -0.86516 | -0.0003987 | M- ,Dy_auto
123 | 13.357 | 10 | -0.084276 | -0.84278 | -0.00038838 | M- ,Dy_auto
124 | 13.779 | 10 | -0.082336 | -0.82338 | -0.00037944 | M- ,Dy_auto
125 | 14.215 | 10 | -0.088668 | -0.8867 | -0.00040862 | M- ,Dy_auto
126 | 14.665 | 10 | -0.08998 | -0.89982 | -0.00041467 | M- ,Dy_auto
127 | 15.128 | 10 | -0.082353 | -0.82355 | -0.00037952 | M- ,Dy_auto
128 | 15.606 | 10 | -0.094991 | -0.94993 | -0.00043776 | M- ,Dy_auto
129 | 16.098 | 10 | -0.093144 | -0.93146 | -0.00042925 | M- ,Dy_auto
130 | 16.606 | 10 | -0.091242 | -0.91245 | -0.00042049 | M- ,Dy_auto
131 | 17.129 | 10 | -0.089151 | -0.89153 | -0.00041085 | M- ,Dy_auto
132 | 17.668 | 10 | -0.096579 | -0.96581 | -0.00044508 | M- ,Dy_auto
133 | 18.224 | 10 | -0.092261 | -0.92263 | -0.00042518 | M- ,Dy_auto
134 | 18.798 | 10 | -0.086748 | -0.8675 | -0.00039977 | M- ,Dy_auto
135 | 19.389 | 10 | -0.091775 | -0.91778 | -0.00042294 | M- ,Dy_auto
136 | 19.998 | 10 | -0.097003 | -0.97006 | -0.00044704 | M- ,Dy_auto
137 | 20.626 | 10 | -0.090747 | -0.90749 | -0.0004182 | M- ,Dy_auto
138 | 21.274 | 10 | -0.09589 | -0.95892 | -0.00044191 | M- ,Dy_auto
139 | 21.941 | 10 | -0.094549 | -0.94551 | -0.00043572 | M- ,Dy_auto
140 | 22.63 | 10 | -0.096738 | -0.9674 | -0.00044581 | M- ,Dy_auto
141 | 23.339 | 10 | -0.095065 | -0.95067 | -0.0004381 | M- ,Dy_auto
142 | 24.07 | 10 | -0.096045 | -0.96048 | -0.00044262 | M- ,Dy_auto
143 | 24.824 | 10 | -0.097719 | -0.97721 | -0.00045033 | M- ,Dy_auto
144 | 25.602 | 10 | -0.10066 | -1.0066 | -0.00046388 | M- ,Dy_auto
145 | 26.403 | 10 | -0.094442 | -0.94444 | -0.00043523 | M- ,Dy_auto
146 | 27.229 | 10 | -0.09911 | -0.99112 | -0.00045674 | M- ,Dy_auto
147 | 28.081 | 10 | -0.10162 | -1.0162 | -0.00046832 | M- ,Dy_auto
148 | 28.959 | 10 | -0.10429 | -1.0429 | -0.00048061 | M- ,Dy_auto
149 | 29.864 | 10 | -0.099023 | -0.99026 | -0.00045634 | M- ,Dy_auto
150 | 30.797 | 10 | -0.1022 | -1.0221 | -0.000471 | M- ,Dy_auto
151 | 31.759 | 10 | -0.098403 | -0.98405 | -0.00045349 | M- ,Dy_auto
152 | 32.751 | 10 | -0.10434 | -1.0434 | -0.00048085 | M- ,Dy_auto
153 | 33.773 | 10 | -0.10183 | -1.0184 | -0.0004693 | M- ,Dy_auto
154 | 34.827 | 10 | -0.10356 | -1.0356 | -0.00047724 | M- ,Dy_auto
155 | 35.914 | 10 | -0.10225 | -1.0225 | -0.00047119 | M- ,Dy_auto
156 | 37.034 | 10 | -0.10196 | -1.0196 | -0.00046988 | M- ,Dy_auto
157 | 38.188 | 10 | -0.10199 | -1.02 | -0.00047004 | M- ,Dy_auto
158 | 39.379 | 10 | -0.10172 | -1.0172 | -0.00046878 | M- ,Dy_auto
159 | 40.606 | 10 | -0.10187 | -1.0187 | -0.00046945 | M- ,Dy_auto
160 | 41.871 | 10 | -0.10271 | -1.0272 | -0.00047335 | M- ,Dy_auto
161 | 43.175 | 10 | -0.10282 | -1.0283 | -0.00047386 | M- ,Dy_auto
162 | 44.52 | 10 | -0.10627 | -1.0627 | -0.00048972 | M- ,Dy_auto
163 | 45.906 | 10 | -0.10705 | -1.0705 | -0.00049334 | M- ,Dy_auto
164 | 47.335 | 10 | -0.10574 | -1.0574 | -0.0004873 | M- ,Dy_auto
165 | 48.808 | 10 | -0.10485 | -1.0485 | -0.00048318 | M- ,Dy_auto
166 | 50.327 | 10 | -0.10957 | -1.0957 | -0.00050494 | M- ,Dy_auto
167 | 51.892 | 10 | -0.10681 | -1.0681 | -0.00049221 | M- ,Dy_auto
168 | 53.506 | 10 | -0.10526 | -1.0526 | -0.00048508 | M- ,Dy_auto
169 | 55.17 | 10 | -0.10408 | -1.0409 | -0.00047967 | M- ,Dy_auto
170 | 56.886 | 10 | -0.11138 | -1.1138 | -0.00051329 | M- ,Dy_auto
171 | 58.654 | 10 | -0.10881 | -1.0881 | -0.00050146 | M- ,Dy_auto
172 | 60.477 | 10 | -0.10848 | -1.0848 | -0.00049993 | M- ,Dy_auto
173 | 62.356 | 10 | -0.10665 | -1.0665 | -0.00049148 | M- ,Dy_auto
174 | 64.294 | 10 | -0.10545 | -1.0545 | -0.00048596 | M- ,Dy_auto
175 | 66.291 | 10 | -0.069338 | -0.69339 | -0.00031954 | M- ,Dy_auto
176 | 68.35 | 10 | -0.10075 | -1.0076 | -0.00046433 | M- ,Dy_auto
177 | 70.473 | 10 | -0.10843 | -1.0843 | -0.00049968 | M- ,Dy_auto
178 | 72.661 | 10 | -0.11371 | -1.1371 | -0.00052401 | M- ,Dy_auto
179 | 74.917 | 10 | -0.11063 | -1.1064 | -0.00050985 | M- ,Dy_auto
180 | 77.243 | 10 | -0.11042 | -1.1042 | -0.00050886 | M- ,Dy_auto
181 | 79.641 | 10 | -0.10946 | -1.0946 | -0.00050443 | M- ,Dy_auto
182 | 82.112 | 10 | -0.10992 | -1.0993 | -0.00050658 | M- ,Dy_auto
183 | 84.661 | 10 | -0.10807 | -1.0808 | -0.00049806 | M- ,Dy_auto
184 | 87.287 | 10 | -0.11132 | -1.1132 | -0.00051299 | M- ,Dy_auto
185 | 89.996 | 10 | -0.10855 | -1.0856 | -0.00050026 | M- ,Dy_auto
186 | 92.787 | 10 | -0.10742 | -1.0742 | -0.00049503 | M- ,Dy_auto
187 | 95.665 | 10 | -0.11112 | -1.1112 | -0.0005121 | M- ,Dy_auto
188 | 98.632 | 10 | -0.11281 | -1.1281 | -0.00051987 | M- ,Dy_auto
189 | 101.691 | 10 | -0.11055 | -1.1055 | -0.00050947 | M- ,Dy_auto
190 | 104.845 | 10 | -0.11256 | -1.1256 | -0.00051871 | M- ,Dy_auto
191 | 108.095 | 10 | -0.11016 | -1.1016 | -0.00050765 | M- ,Dy_auto
192 | 111.447 | 10 | -0.1109 | -1.109 | -0.00051106 | M- ,Dy_auto
193 | 114.901 | 10 | -0.11165 | -1.1165 | -0.00051453 | M- ,Dy_auto
194 | 118.463 | 10 | -0.10871 | -1.0872 | -0.00050101 | M- ,Dy_auto
195 | 122.135 | 10 | -0.1117 | -1.117 | -0.00051475 | M- ,Dy_auto
196 | 125.92 | 10 | -0.1102 | -1.102 | -0.00050785 | M- ,Dy_auto
197 | 129.822 | 10 | -0.10973 | -1.0974 | -0.00050571 | M- ,Dy_auto
198 | 133.845 | 10 | -0.11283 | -1.1283 | -0.00051998 | M- ,Dy_auto
199 | 137.992 | 10 | -0.11109 | -1.1109 | -0.00051196 | M- ,Dy_auto
200 | 142.268 | 10 | -0.10952 | -1.0952 | -0.00050471 | M- ,Dy_auto
201 | 146.675 | 10 | -0.11061 | -1.1061 | -0.00050975 | M- ,Dy_auto
202 | 151.219 | 10 | -0.11021 | -1.1022 | -0.00050791 | M- ,Dy_auto
203 | 155.903 | 10 | -0.1118 | -1.118 | -0.00051522 | M- ,Dy_auto
204 | 160.733 | 10 | -0.1131 | -1.131 | -0.00052121 | M- ,Dy_auto
205 | 165.711 | 10 | -0.11192 | -1.1193 | -0.0005158 | M- ,Dy_auto
206 | 170.843 | 10 | -0.11239 | -1.124 | -0.00051796 | M- ,Dy_auto
207 | 176.134 | 10 | -0.11022 | -1.1022 | -0.00050795 | M- ,Dy_auto
208 | 181.588 | 10 | -0.11142 | -1.1143 | -0.00051349 | M- ,Dy_auto
209 | 187.211 | 10 | -0.11218 | -1.1219 | -0.00051699 | M- ,Dy_auto
210 | 193.008 | 10 | -0.11228 | -1.1229 | -0.00051745 | M- ,Dy_auto
211 | 198.984 | 10 | -0.11021 | -1.1022 | -0.00050792 | M- ,Dy_auto
212 | 205.145 | 10 | -0.11178 | -1.1179 | -0.00051515 | M- ,Dy_auto
213 | 211.496 | 10 | -0.11151 | -1.1152 | -0.0005139 | M- ,Dy_auto
214 | 218.043 | 10 | -0.11326 | -1.1326 | -0.00052195 | M- ,Dy_auto
215 | 224.793 | 10 | -0.11188 | -1.1188 | -0.00051558 | M- ,Dy_auto
216 | 231.752 | 10 | -0.1117 | -1.117 | -0.00051475 | M- ,Dy_auto
217 | 238.925 | 10 | -0.11061 | -1.1062 | -0.00050976 | M- ,Dy_auto
218 | 246.32 | 10 | -0.11529 | -1.1529 | -0.0005313 | M- ,Dy_auto
219 | 253.944 | 10 | -0.1117 | -1.117 | -0.00051475 | M- ,Dy_auto
220 | 261.804 | 10 | -0.11209 | -1.1209 | -0.00051657 | M- ,Dy_auto
221 | 269.906 | 10 | -0.112 | -1.12 | -0.00051613 | M- ,Dy_auto
222 | 278.259 | 10 | -0.11173 | -1.1173 | -0.00051491 | M- ,Dy_auto
223 | 286.87 | 10 | -0.11232 | -1.1232 | -0.00051762 | M- ,Dy_auto
224 | 295.748 | 10 | -0.11394 | -1.1395 | -0.0005251 | M- ,Dy_auto
225 | 304.899 | 10 | -0.113 | -1.13 | -0.00052074 | M- ,Dy_auto
226 | 314.334 | 10 | -0.11316 | -1.1316 | -0.00052148 | M- ,Dy_auto
227 | 324.06 | 10 | -0.11199 | -1.1199 | -0.0005161 | M- ,Dy_auto
228 | 334.087 | 10 | -0.11262 | -1.1262 | -0.00051899 | M- ,Dy_auto
229 | 344.424 | 10 | -0.11321 | -1.1321 | -0.00052171 | M- ,Dy_auto
230 | 355.08 | 10 | -0.11399 | -1.1399 | -0.00052531 | M- ,Dy_auto
231 | 366.066 | 10 | -0.1137 | -1.137 | -0.00052398 | M- ,Dy_auto
232 | 377.391 | 10 | -0.11409 | -1.1409 | -0.00052578 | M- ,Dy_auto
233 | 389.067 | 10 | -0.1135 | -1.135 | -0.00052305 | M- ,Dy_auto
234 | 401.103 | 10 | -0.11371 | -1.1372 | -0.00052405 | M- ,Dy_auto
235 | 413.511 | 10 | -0.11353 | -1.1354 | -0.00052321 | M- ,Dy_auto
236 | 426.303 | 10 | -0.11403 | -1.1403 | -0.00052551 | M- ,Dy_auto
237 | 439.49 | 10 | -0.11365 | -1.1365 | -0.00052375 | M- ,Dy_auto
238 | 453.085 | 10 | -0.11384 | -1.1385 | -0.00052465 | M- ,Dy_auto
239 | 467.1 | 10 | -0.11471 | -1.1471 | -0.00052861 | M- ,Dy_auto
240 | 481.549 | 10 | -0.11355 | -1.1356 | -0.00052331 | M- ,Dy_auto
241 | 496.443 | 10 | -0.11403 | -1.1404 | -0.00052552 | M- ,Dy_auto
242 | 511.799 | 10 | -0.11301 | -1.1301 | -0.00052079 | M- ,Dy_auto
243 | 527.629 | 10 | -0.1137 | -1.137 | -0.00052399 | M- ,Dy_auto
244 | 543.948 | 10 | -0.11308 | -1.1308 | -0.00052112 | M- ,Dy_auto
245 | 560.772 | 10 | -0.1143 | -1.143 | -0.00052673 | M- ,Dy_auto
246 | 578.116 | 10 | -0.11355 | -1.1355 | -0.00052327 | M- ,Dy_auto
247 | 595.995 | 10 | -0.11495 | -1.1495 | -0.00052973 | M- ,Dy_auto
248 | 614.428 | 10 | -0.11456 | -1.1456 | -0.00052795 | M- ,Dy_auto
249 | 633.43 | 10 | -0.11387 | -1.1387 | -0.00052477 | M- ,Dy_auto
250 | 653.02 | 10 | -0.11428 | -1.1428 | -0.00052664 | M- ,Dy_auto
251 | 673.215 | 10 | -0.11389 | -1.1389 | -0.00052486 | M- ,Dy_auto
252 | 694.035 | 10 | -0.11274 | -1.1274 | -0.00051955 | M- ,Dy_auto
253 | 715.498 | 10 | -0.11466 | -1.1466 | -0.00052839 | M- ,Dy_auto
254 | 737.624 | 10 | -0.11399 | -1.1399 | -0.00052532 | M- ,Dy_auto
255 | 760.434 | 10 | -0.11478 | -1.1478 | -0.00052896 | M- ,Dy_auto
256 | 783.95 | 10 | -0.11443 | -1.1444 | -0.00052736 | M- ,Dy_auto
257 | 808.192 | 10 | -0.11566 | -1.1566 | -0.000533 | M- ,Dy_auto
258 | 833.184 | 10 | -0.11482 | -1.1482 | -0.00052913 | M- ,Dy_auto
259 | 858.948 | 10 | -0.11486 | -1.1487 | -0.00052935 | M- ,Dy_auto
260 | 885.508 | 10 | -0.11518 | -1.1518 | -0.0005308 | M- ,Dy_auto
261 | 912.89 | 10 | -0.11648 | -1.1648 | -0.00053678 | M- ,Dy_auto
262 | 941.118 | 10 | -0.11582 | -1.1582 | -0.00053374 | M- ,Dy_auto
263 | 970.218 | 10 | -0.11533 | -1.1533 | -0.00053147 | M- ,Dy_auto
264 | 1000.218 | 10 | -0.11523 | -1.1523 | -0.00053102 | M- ,Dy_auto

## Creep = 100degC
Point No. | Time | Average Time | Shear Stress | Shear Strain | Creep Compliance | Torque | Status | Point No. | Time | Shear Stress | Shear Strain | Creep Compliance
| [s] | [s] | [Pa] | [%] | [1/Pa] | [µN·m] |  |  | [s] | [Pa] | [%] | [1/Pa]
1 | 0.01 | 0.01 | 49.999 | 0.0365 | 7.2946e-06 | 230.42 |  | 1 | 0.01 |  | 0.0365 | 7.2987e-06
2 | 0.021 | 0.021 | 50 | 0.0661 | 1.3216e-05 | 230.42 |  | 2 | 0.021 |  | 0.0659 | 1.3176e-05
3 | 0.033 | 0.033 | 50 | 0.0953 | 1.9069e-05 | 230.42 |  | 3 | 0.033 |  | 0.0958 | 1.9152e-05
4 | 0.046 | 0.046 | 50 | 0.127 | 2.5422e-05 | 230.42 |  | 4 | 0.046 |  | 0.127 | 2.5343e-05
5 | 0.06 | 0.06 | 50 | 0.159 | 3.1771e-05 | 230.42 |  | 5 | 0.06 |  | 0.159 | 3.1833e-05
6 | 0.076 | 0.076 | 50 | 0.195 | 3.9099e-05 | 230.42 |  | 6 | 0.076 |  | 0.196 | 3.9129e-05
7 | 0.093 | 0.093 | 50 | 0.234 | 4.6842e-05 | 230.42 |  | 7 | 0.093 |  | 0.234 | 4.6805e-05
8 | 0.111 | 0.111 | 50 | 0.275 | 5.4964e-05 | 230.42 |  | 8 | 0.111 |  | 0.274 | 5.4882e-05
9 | 0.131 | 0.131 | 50 | 0.319 | 6.3885e-05 | 230.42 |  | 9 | 0.131 |  | 0.319 | 6.3817e-05
10 | 0.153 | 0.153 | 50 | 0.367 | 7.3483e-05 | 230.42 |  | 10 | 0.153 |  | 0.368 | 7.3611e-05
11 | 0.177 | 0.176 | 50 | 0.419 | 8.3893e-05 | 230.42 |  | 11 | 0.176 |  | 0.419 | 8.3818e-05
12 | 0.203 | 0.202 | 50 | 0.477 | 9.541e-05 | 230.42 |  | 12 | 0.202 |  | 0.477 | 9.5325e-05
13 | 0.231 | 0.231 | 50 | 0.54 | 0.00010791 | 230.42 |  | 13 | 0.231 |  | 0.541 | 0.00010813
14 | 0.262 | 0.262 | 50 | 0.607 | 0.00012134 | 230.42 |  | 14 | 0.262 |  | 0.609 | 0.00012178
15 | 0.296 | 0.296 | 50 | 0.682 | 0.00013647 | 230.42 |  | 15 | 0.296 |  | 0.684 | 0.00013672
16 | 0.333 | 0.333 | 50 | 0.764 | 0.00015279 | 230.42 |  | 16 | 0.333 |  | 0.765 | 0.00015296
17 | 0.373 | 0.373 | 50 | 0.852 | 0.00017045 | 230.42 |  | 17 | 0.373 |  | 0.852 | 0.00017048
18 | 0.417 | 0.416 | 50 | 0.948 | 0.00018957 | 230.42 |  | 18 | 0.416 |  | 0.946 | 0.0001893
19 | 0.465 | 0.464 | 50 | 1.05 | 0.00021058 | 230.42 |  | 19 | 0.464 |  | 1.05 | 0.00021028
20 | 0.517 | 0.516 | 50 | 1.17 | 0.00023311 | 230.42 |  | 20 | 0.516 |  | 1.16 | 0.00023299
21 | 0.574 | 0.573 | 50 | 1.29 | 0.00025823 | 230.42 |  | 21 | 0.573 |  | 1.29 | 0.00025787
22 | 0.636 | 0.635 | 50 | 1.43 | 0.00028568 | 230.42 |  | 22 | 0.635 |  | 1.42 | 0.00028491
23 | 0.704 | 0.704 | 50 | 1.58 | 0.00031559 | 230.42 |  | 23 | 0.704 |  | 1.58 | 0.000315
24 | 0.777 | 0.776 | 50 | 1.74 | 0.00034728 | 230.42 |  | 24 | 0.776 |  | 1.73 | 0.00034639
25 | 0.858 | 0.858 | 50 | 1.91 | 0.0003826 | 230.42 |  | 25 | 0.858 |  | 1.91 | 0.00038214
26 | 0.946 | 0.946 | 50 | 2.11 | 0.00042103 | 230.42 |  | 26 | 0.946 |  | 2.1 | 0.00042049
27 | 1.042 | 1.042 | 50 | 2.31 | 0.00046297 | 230.42 |  | 27 | 1.042 |  | 2.31 | 0.00046232
28 | 1.146 | 1.146 | 50 | 2.54 | 0.00050751 | 230.42 |  | 28 | 1.146 |  | 2.54 | 0.00050763
29 | 1.26 | 1.26 | 50 | 2.79 | 0.00055708 | 230.42 |  | 29 | 1.26 |  | 2.79 | 0.0005573
30 | 1.385 | 1.385 | 50 | 3.06 | 0.0006115 | 230.42 |  | 30 | 1.385 |  | 3.06 | 0.00061175
31 | 1.52 | 1.52 | 50 | 3.35 | 0.00066999 | 230.42 |  | 31 | 1.52 |  | 3.35 | 0.00067054
32 | 1.668 | 1.668 | 50 | 3.68 | 0.00073514 | 230.42 |  | 32 | 1.668 |  | 3.67 | 0.000735
33 | 1.83 | 1.83 | 50 | 4.03 | 0.00080503 | 230.42 |  | 33 | 1.83 |  | 4.03 | 0.00080554
34 | 2.006 | 2.005 | 50 | 4.41 | 0.00088162 | 230.42 |  | 34 | 2.005 |  | 4.41 | 0.00088174
35 | 2.198 | 2.198 | 50 | 4.82 | 0.00096432 | 230.42 |  | 35 | 2.198 |  | 4.83 | 0.00096575
36 | 2.408 | 2.408 | 50 | 5.28 | 0.0010558 | 230.42 |  | 36 | 2.408 |  | 5.29 | 0.0010572
37 | 2.637 | 2.637 | 50 | 5.78 | 0.0011564 | 230.42 |  | 37 | 2.637 |  | 5.78 | 0.0011568
38 | 2.886 | 2.886 | 50 | 6.32 | 0.0012649 | 230.42 |  | 38 | 2.886 |  | 6.33 | 0.0012652
39 | 3.158 | 3.158 | 50 | 6.91 | 0.0013822 | 230.42 |  | 39 | 3.158 |  | 6.92 | 0.0013835
40 | 3.455 | 3.455 | 50 | 7.56 | 0.0015115 | 230.42 |  | 40 | 3.455 |  | 7.56 | 0.0015127
41 | 3.779 | 3.779 | 50 | 8.27 | 0.0016531 | 230.42 |  | 41 | 3.779 |  | 8.27 | 0.0016536
42 | 4.132 | 4.132 | 50 | 9.03 | 0.0018059 | 230.42 |  | 42 | 4.132 |  | 9.04 | 0.0018071
43 | 4.517 | 4.517 | 50 | 9.87 | 0.0019738 | 230.42 |  | 43 | 4.517 |  | 9.87 | 0.0019744
44 | 4.937 | 4.937 | 50 | 10.8 | 0.002156 | 230.42 |  | 44 | 4.937 |  | 10.8 | 0.0021569
45 | 5.396 | 5.396 | 50 | 11.8 | 0.0023546 | 230.42 |  | 45 | 5.396 |  | 11.8 | 0.0023564
46 | 5.896 | 5.895 | 50 | 12.9 | 0.002572 | 230.42 |  | 46 | 5.895 |  | 12.9 | 0.0025731
47 | 6.441 | 6.441 | 50 | 14 | 0.0028092 | 230.42 |  | 47 | 6.441 |  | 14.1 | 0.0028103
48 | 7.036 | 7.035 | 50 | 15.3 | 0.0030668 | 230.42 |  | 48 | 7.035 |  | 15.3 | 0.0030682
49 | 7.685 | 7.685 | 50 | 16.7 | 0.0033494 | 230.42 |  | 49 | 7.685 |  | 16.8 | 0.0033503
50 | 8.393 | 8.393 | 50 | 18.3 | 0.0036567 | 230.42 |  | 50 | 8.393 |  | 18.3 | 0.0036576
51 | 9.165 | 9.165 | 50 | 20 | 0.0039907 | 230.42 |  | 51 | 9.165 |  | 20 | 0.0039925
52 | 10.007 | 10.007 | 50 | 21.8 | 0.004356 | 230.42 |  | 52 | 10.007 |  | 21.8 | 0.0043577
53 | 10.926 | 10.925 | 50 | 23.8 | 0.0047552 | 230.42 |  | 53 | 10.925 |  | 23.8 | 0.0047558
54 | 11.929 | 11.929 | 50 | 26 | 0.0051904 | 230.42 |  | 54 | 11.929 |  | 26 | 0.005191
55 | 13.022 | 13.021 | 50 | 28.3 | 0.005664 | 230.42 |  | 55 | 13.021 |  | 28.3 | 0.0056643
56 | 14.215 | 14.215 | 50 | 30.9 | 0.0061825 | 230.42 |  | 56 | 14.215 |  | 30.9 | 0.0061817
57 | 15.516 | 15.516 | 50 | 33.7 | 0.006747 | 230.42 |  | 57 | 15.516 |  | 33.7 | 0.0067454
58 | 16.935 | 16.935 | 50 | 36.8 | 0.0073611 | 230.42 |  | 58 | 16.935 |  | 36.8 | 0.0073601
59 | 18.483 | 18.483 | 50 | 40.2 | 0.008033 | 230.42 |  | 59 | 18.483 |  | 40.2 | 0.0080305
60 | 20.171 | 20.171 | 50 | 43.8 | 0.0087648 | 230.42 |  | 60 | 20.171 |  | 43.8 | 0.0087614
61 | 22.013 | 22.013 | 50 | 47.8 | 0.0095628 | 230.42 |  | 61 | 22.013 |  | 47.8 | 0.009559
62 | 24.023 | 24.023 | 50 | 52.2 | 0.010434 | 230.42 |  | 62 | 24.023 |  | 52.1 | 0.010429
63 | 26.215 | 26.215 | 50 | 56.9 | 0.011384 | 230.42 |  | 63 | 26.215 |  | 56.9 | 0.011378
64 | 28.605 | 28.605 | 50 | 62.1 | 0.012419 | 230.42 |  | 64 | 28.605 |  | 62.1 | 0.012412
65 | 31.213 | 31.212 | 50 | 67.7 | 0.013548 | 230.42 |  | 65 | 31.212 |  | 67.7 | 0.013541
66 | 34.058 | 34.058 | 50 | 73.9 | 0.01478 | 230.42 |  | 66 | 34.058 |  | 73.9 | 0.014772
67 | 37.162 | 37.161 | 50 | 80.6 | 0.016124 | 230.42 |  | 67 | 37.161 |  | 80.6 | 0.016115
68 | 40.547 | 40.547 | 50 | 87.9 | 0.01759 | 230.42 |  | 68 | 40.547 |  | 87.9 | 0.017581
69 | 44.239 | 44.239 | 50 | 95.9 | 0.019189 | 230.42 |  | 69 | 44.239 |  | 95.9 | 0.019178
70 | 48.267 | 48.267 | 50 | 105 | 0.020931 | 230.42 |  | 70 | 48.267 |  | 105 | 0.020921
71 | 52.661 | 52.661 | 50 | 114 | 0.022832 | 230.42 |  | 71 | 52.661 |  | 114 | 0.022823
72 | 57.454 | 57.453 | 50 | 125 | 0.024905 | 230.42 |  | 72 | 57.453 |  | 124 | 0.024897
73 | 62.682 | 62.682 | 50 | 136 | 0.027167 | 230.42 |  | 73 | 62.682 |  | 136 | 0.027159
74 | 68.385 | 68.385 | 50 | 148 | 0.029635 | 230.42 |  | 74 | 68.385 |  | 148 | 0.029627
75 | 74.606 | 74.606 | 50 | 162 | 0.032327 | 230.42 |  | 75 | 74.606 |  | 162 | 0.032319
76 | 81.392 | 81.391 | 50 | 176 | 0.035266 | 230.42 |  | 76 | 81.391 |  | 176 | 0.035255
77 | 88.795 | 88.795 | 50 | 192 | 0.038472 | 230.42 |  | 77 | 88.795 |  | 192 | 0.038459
78 | 96.87 | 96.87 | 50 | 210 | 0.04197 | 230.42 |  | 78 | 96.87 |  | 210 | 0.041953
79 | 105.678 | 105.678 | 50 | 229 | 0.045782 | 230.42 |  | 79 | 105.678 |  | 229 | 0.045765
80 | 115.286 | 115.286 | 50 | 250 | 0.049939 | 230.42 |  | 80 | 115.286 |  | 250 | 0.049923
81 | 125.766 | 125.766 | 50 | 272 | 0.054471 | 230.42 |  | 81 | 125.766 |  | 272 | 0.054458
82 | 137.199 | 137.199 | 50 | 297 | 0.059413 | 230.42 |  | 82 | 137.199 |  | 297 | 0.059405
83 | 149.67 | 149.67 | 50 | 324 | 0.064802 | 230.42 |  | 83 | 149.67 |  | 324 | 0.064802
84 | 163.274 | 163.274 | 50 | 353 | 0.070679 | 230.42 |  | 84 | 163.274 |  | 353 | 0.070688
85 | 178.113 | 178.113 | 50 | 385 | 0.077089 | 230.42 |  | 85 | 178.113 |  | 386 | 0.07711
86 | 194.3 | 194.299 | 50 | 420 | 0.084082 | 230.42 |  | 86 | 194.299 |  | 421 | 0.084114
87 | 211.957 | 211.956 | 50 | 459 | 0.091705 | 230.42 |  | 87 | 211.956 |  | 459 | 0.091754
88 | 231.218 | 231.217 | 50 | 500 | 0.10001 | 230.42 |  | 88 | 231.217 |  | 500 | 0.10009
89 | 252.228 | 252.228 | 50 | 545 | 0.10908 | 230.42 |  | 89 | 252.228 |  | 546 | 0.10918
90 | 275.146 | 275.145 | 50 | 595 | 0.11897 | 230.42 |  | 90 | 275.145 |  | 595 | 0.1191
91 | 300.146 | 300.146 | 50 | 649 | 0.12981 | 230.42 |  | 91 | 300.146 |  | 650 | 0.12992
92 | 300.156 | 300.155 | -7.8083 | 649 | -0.83118 | -35.984 |  | 92 | 300.146 |  | 650 | 0.12992
93 | 300.167 | 300.166 | -0.00038396 | 649 | -16903 | -0.0017695 | M-
94 | 300.178 | 300.177 | -5.733e-10 | 649 |  | -2.642e-09 | M-
95 | 300.189 | 300.188 | -8.5601e-16 | 649 |  | -3.9449e-15 | M-
96 | 300.201 | 300.2 | -3.7753e-22 | 649 |  | -1.7398e-21 | M-
97 | 300.213 | 300.212 | -1.665e-28 | 649 |  | -7.6733e-28 | M-
98 | 300.226 | 300.225 | 0 | 649 |  | 0 | M-
99 | 300.24 | 300.239 | 0 | 649 |  | 0 | M-
100 | 300.254 | 300.253 | 0 | 649 |  | 0 | M-
101 | 300.268 | 300.267 | 0 | 649 |  | 0 | M-
102 | 300.284 | 300.283 | 0 | 649 |  | 0 | M-
103 | 300.3 | 300.299 | 0 | 649 |  | 0 | M-
104 | 300.316 | 300.315 | 0 | 649 |  | 0 | M-
105 | 300.334 | 300.333 | 0 | 649 |  | 0 | M-
106 | 300.352 | 300.351 | 0 | 649 |  | 0 | M-
107 | 300.371 | 300.37 | 0 | 649 |  | 0 | M-
108 | 300.391 | 300.39 | 0 | 649 |  | 0 | M-
109 | 300.411 | 300.41 | 0 | 649 |  | 0 | M-
110 | 300.433 | 300.432 | 0 | 649 |  | 0 | M-
111 | 300.455 | 300.454 | 0 | 649 |  | 0 | M-
112 | 300.479 | 300.478 | 0 | 649 |  | 0 | M-
113 | 300.503 | 300.502 | 0 | 649 |  | 0 | M-
114 | 300.528 | 300.527 | 0 | 649 |  | 0 | M-
115 | 300.555 | 300.554 | 0 | 649 |  | 0 | M-
116 | 300.583 | 300.582 | 0 | 649 |  | 0 | M-
117 | 300.612 | 300.611 | 0 | 649 |  | 0 | M-
118 | 300.642 | 300.641 | 0 | 649 |  | 0 | M-
119 | 300.673 | 300.672 | 0 | 649 |  | 0 | M-
120 | 300.706 | 300.705 | 0 | 649 |  | 0 | M-
121 | 300.741 | 300.74 | 0 | 649 |  | 0 | M-
122 | 300.776 | 300.775 | 0 | 649 |  | 0 | M-
123 | 300.814 | 300.813 | 0 | 649 |  | 0 | M-
124 | 300.853 | 300.852 | 0 | 649 |  | 0 | M-
125 | 300.894 | 300.893 | 0 | 649 |  | 0 | M-
126 | 300.936 | 300.935 | 0 | 649 |  | 0 | M-
127 | 300.98 | 300.979 | 0 | 649 |  | 0 | M-
128 | 301.026 | 301.025 | 0 | 649 |  | 0 | M-
129 | 301.075 | 301.074 | 0 | 649 |  | 0 | M-
130 | 301.125 | 301.124 | 0 | 649 |  | 0 | M-
131 | 301.178 | 301.177 | 0 | 649 |  | 0 | M-
132 | 301.232 | 301.231 | 0 | 649 |  | 0 | M-
133 | 301.29 | 301.289 | 0 | 649 |  | 0 | M-
134 | 301.349 | 301.348 | 0 | 649 |  | 0 | M-
135 | 301.411 | 301.41 | 0 | 649 |  | 0 | M-
136 | 301.476 | 301.475 | 0 | 649 |  | 0 | M-
137 | 301.544 | 301.543 | 0 | 649 |  | 0 | M-
138 | 301.615 | 301.614 | 0 | 649 |  | 0 | M-
139 | 301.689 | 301.688 | 0 | 649 |  | 0 | M-
140 | 301.766 | 301.765 | 0 | 649 |  | 0 | M-
141 | 301.846 | 301.845 | 0 | 649 |  | 0 | M-
142 | 301.93 | 301.929 | 0 | 649 |  | 0 | M-
143 | 302.017 | 302.016 | 0 | 649 |  | 0 | M-
144 | 302.108 | 302.107 | 0 | 649 |  | 0 | M-
145 | 302.204 | 302.203 | 0 | 649 |  | 0 | M-
146 | 302.303 | 302.302 | 0 | 649 |  | 0 | M-
147 | 302.407 | 302.406 | 0 | 649 |  | 0 | M-
148 | 302.515 | 302.514 | 0 | 649 |  | 0 | M-
149 | 302.628 | 302.627 | 0 | 649 |  | 0 | M-
150 | 302.746 | 302.745 | 0 | 649 |  | 0 | M-
151 | 302.868 | 302.867 | 0 | 649 |  | 0 | M-
152 | 302.997 | 302.996 | 0 | 649 |  | 0 | M-
153 | 303.131 | 303.13 | 0 | 649 |  | 0 | M-
154 | 303.27 | 303.269 | 0 | 649 |  | 0 | M-
155 | 303.416 | 303.415 | 0 | 649 |  | 0 | M-
156 | 303.568 | 303.567 | 0 | 649 |  | 0 | M-
157 | 303.726 | 303.725 | 0 | 649 |  | 0 | M-
158 | 303.892 | 303.891 | 0 | 649 |  | 0 | M-
159 | 304.065 | 304.064 | 0 | 649 |  | 0 | M-
160 | 304.245 | 304.244 | 0 | 649 |  | 0 | M-
161 | 304.433 | 304.432 | 0 | 649 |  | 0 | M-
162 | 304.629 | 304.628 | 0 | 649 |  | 0 | M-
163 | 304.834 | 304.833 | 0 | 649 |  | 0 | M-
164 | 305.047 | 305.046 | 0 | 649 |  | 0 | M-
165 | 305.27 | 305.269 | 0 | 649 |  | 0 | M-
166 | 305.503 | 305.502 | 0 | 649 |  | 0 | M-
167 | 305.746 | 305.745 | 0 | 649 |  | 0 | M-
168 | 305.999 | 305.998 | 0 | 649 |  | 0 | M-
169 | 306.263 | 306.262 | 0 | 649 |  | 0 | M-
170 | 306.539 | 306.538 | 0 | 649 |  | 0 | M-
171 | 306.826 | 306.825 | 0 | 649 |  | 0 | M-
172 | 307.127 | 307.126 | 0 | 649 |  | 0 | M-
173 | 307.44 | 307.439 | 0 | 649 |  | 0 | M-
174 | 307.767 | 307.766 | 0 | 649 |  | 0 | M-
175 | 308.108 | 308.107 | 0 | 649 |  | 0 | M-
176 | 308.463 | 308.462 | 0 | 649 |  | 0 | M-
177 | 308.835 | 308.834 | 0 | 649 |  | 0 | M-
178 | 309.222 | 309.221 | 0 | 649 |  | 0 | M-
179 | 309.626 | 309.625 | 0 | 649 |  | 0 | M-
180 | 310.048 | 310.047 | 0 | 649 |  | 0 | M-
181 | 310.488 | 310.487 | 0 | 649 |  | 0 | M-
182 | 310.948 | 310.947 | 0 | 649 |  | 0 | M-
183 | 311.427 | 311.426 | 0 | 649 |  | 0 | M-
184 | 311.927 | 311.926 | 0 | 649 |  | 0 | M-
185 | 312.448 | 312.447 | 0 | 649 |  | 0 | M-
186 | 312.993 | 312.992 | 0 | 649 |  | 0 | M-
187 | 313.561 | 313.56 | 0 | 649 |  | 0 | M-
188 | 314.154 | 314.153 | 0 | 649 |  | 0 | M-
189 | 314.772 | 314.771 | 0 | 649 |  | 0 | M-
190 | 315.417 | 315.416 | 0 | 649 |  | 0 | M-
191 | 316.091 | 316.09 | 0 | 649 |  | 0 | M-
192 | 316.793 | 316.792 | 0 | 649 |  | 0 | M-
193 | 317.526 | 317.525 | 0 | 649 |  | 0 | M-
194 | 318.291 | 318.29 | 0 | 649 |  | 0 | M-
195 | 319.09 | 319.089 | 0 | 649 |  | 0 | M-
196 | 319.922 | 319.921 | 0 | 649 |  | 0 | M-
197 | 320.791 | 320.79 | 0 | 649 |  | 0 | M-
198 | 321.698 | 321.697 | 0 | 649 |  | 0 | M-
199 | 322.644 | 322.643 | 0 | 649 |  | 0 | M-
200 | 323.632 | 323.631 | 0 | 649 |  | 0 | M-
201 | 324.662 | 324.661 | 0 | 649 |  | 0 | M-
202 | 325.737 | 325.736 | 0 | 649 |  | 0 | M-
203 | 326.858 | 326.857 | 0 | 649 |  | 0 | M-
204 | 328.029 | 328.028 | 0 | 649 |  | 0 | M-
205 | 329.25 | 329.249 | 0 | 649 |  | 0 | M-
206 | 330.524 | 330.523 | 0 | 649 |  | 0 | M-
207 | 331.854 | 331.853 | 0 | 649 |  | 0 | M-
208 | 333.241 | 333.24 | 0 | 649 |  | 0 | M-
209 | 334.689 | 334.688 | 0 | 649 |  | 0 | M-
210 | 336.199 | 336.198 | 0 | 649 |  | 0 | M-
211 | 337.775 | 337.774 | 0 | 649 |  | 0 | M-
212 | 339.42 | 339.419 | 0 | 649 |  | 0 | M-
213 | 341.136 | 341.135 | 0 | 649 |  | 0 | M-
214 | 342.926 | 342.925 | 0 | 649 |  | 0 | M-
215 | 344.795 | 344.794 | 0 | 649 |  | 0 | M-
216 | 346.744 | 346.743 | 0 | 649 |  | 0 | M-
217 | 348.778 | 348.777 | 0 | 649 |  | 0 | M-
218 | 350.901 | 350.9 | 0 | 649 |  | 0 | M-
219 | 353.115 | 353.114 | 0 | 649 |  | 0 | M-
220 | 355.426 | 355.425 | 0 | 649 |  | 0 | M-
221 | 357.838 | 357.837 | 0 | 649 |  | 0 | M-
222 | 360.354 | 360.353 | 0 | 649 |  | 0 | M-
223 | 362.979 | 362.978 | 0 | 649 |  | 0 | M-
224 | 365.718 | 365.717 | 0 | 649 |  | 0 | M-
225 | 368.577 | 368.576 | 0 | 649 |  | 0 | M-
226 | 371.559 | 371.558 | 0 | 649 |  | 0 | M-
227 | 374.671 | 374.67 | 0 | 649 |  | 0 | M-
228 | 377.919 | 377.918 | 0 | 649 |  | 0 | M-
229 | 381.307 | 381.306 | 0 | 649 |  | 0 | M-
230 | 384.843 | 384.842 | 0 | 649 |  | 0 | M-
231 | 388.532 | 388.531 | 0 | 649 |  | 0 | M-
232 | 392.381 | 392.38 | 0 | 649 |  | 0 | M-
233 | 396.398 | 396.397 | 0 | 649 |  | 0 | M-
234 | 400.589 | 400.588 | 0 | 649 |  | 0 | M-
235 | 404.962 | 404.961 | 0 | 649 |  | 0 | M-
236 | 409.525 | 409.524 | 0 | 649 |  | 0 | M-
237 | 414.286 | 414.285 | 0 | 649 |  | 0 | M-
238 | 419.254 | 419.253 | 0 | 649 |  | 0 | M-
239 | 424.438 | 424.437 | 0 | 649 |  | 0 | M-
240 | 429.847 | 429.846 | 0 | 649 |  | 0 | M-
241 | 435.491 | 435.49 | 0 | 649 |  | 0 | M-
242 | 441.381 | 441.38 | 0 | 649 |  | 0 | M-
243 | 447.526 | 447.525 | 0 | 649 |  | 0 | M-
244 | 453.938 | 453.937 | 0 | 649 |  | 0 | M-
245 | 460.628 | 460.627 | 0 | 649 |  | 0 | M-
246 | 467.609 | 467.608 | 0 | 649 |  | 0 | M-
247 | 474.894 | 474.893 | 0 | 649 |  | 0 | M-
248 | 482.495 | 482.494 | 0 | 649 |  | 0 | M-
249 | 490.426 | 490.425 | 0 | 649 |  | 0 | M-
250 | 498.701 | 498.7 | 0 | 649 |  | 0 | M-
251 | 507.336 | 507.335 | 0 | 649 |  | 0 | M-
252 | 516.346 | 516.345 | 0 | 649 |  | 0 | M-
253 | 525.748 | 525.747 | 0 | 649 |  | 0 | M-
254 | 535.558 | 535.557 | 0 | 649 |  | 0 | M-
255 | 545.794 | 545.793 | 0 | 649 |  | 0 | M-
256 | 556.475 | 556.474 | 0 | 649 |  | 0 | M-
257 | 567.619 | 567.618 | 0 | 649 |  | 0 | M-
258 | 579.248 | 579.247 | 0 | 649 |  | 0 | M-
259 | 591.382 | 591.381 | 0 | 649 |  | 0 | M-
260 | 604.043 | 604.042 | 0 | 649 |  | 0 | M-
261 | 617.254 | 617.253 | 0 | 649 |  | 0 | M-
262 | 631.039 | 631.038 | 0 | 649 |  | 0 | M-
263 | 645.422 | 645.421 | 0 | 649 |  | 0 | M-
264 | 660.431 | 660.43 | 0 | 649 |  | 0 | M-
265 | 676.091 | 676.09 | 0 | 649 |  | 0 | M-
266 | 692.432 | 692.431 | 0 | 649 |  | 0 | M-
267 | 709.482 | 709.481 | 0 | 649 |  | 0 | M-
268 | 727.273 | 727.272 | 0 | 649 |  | 0 | M-
269 | 745.837 | 745.836 | 0 | 649 |  | 0 | M-
270 | 765.207 | 765.206 | 0 | 649 |  | 0 | M-
271 | 785.419 | 785.418 | 0 | 649 |  | 0 | M-
272 | 806.509 | 806.508 | 0 | 649 |  | 0 | M-
273 | 828.515 | 828.514 | 0 | 649 |  | 0 | M-
274 | 851.477 | 851.476 | 0 | 649 |  | 0 | M-
275 | 875.436 | 875.435 | 0 | 649 |  | 0 | M-
276 | 900.436 | 900.435 | 0 | 649 |  | 0 | M-