## Freq = 0%
Point No. | Angular Frequency | Storage Modulus | Loss Modulus | Loss Factor | Shear Strain | Shear Stress | Torque | Status
| [rad/s] | [Pa] | [Pa] | [1] | [%] | [Pa] | [mN·m]
1 | 100 | 142110 | 133530 | 0.94 | 1 | 1952.7 | 8.9989
2 | 63.1 | 119140 | 126400 | 1.061 | 1 | 1738.5 | 8.0119
3 | 39.8 | 94973 | 118120 | 1.244 | 1 | 1515.5 | 6.9843
4 | 25.1 | 72832 | 110420 | 1.516 | 0.992 | 1312.7 | 6.0493
5 | 15.8 | 53700 | 99576 | 1.854 | 0.993 | 1124 | 5.1797
6 | 10 | 36512 | 84641 | 2.318 | 0.99 | 912.64 | 4.2059
7 | 6.31 | 23000 | 66295 | 2.882 | 1 | 701.93 | 3.2348
8 | 3.98 | 13495 | 48001 | 3.557 | 1 | 501.07 | 2.3092
9 | 2.51 | 7459 | 32944 | 4.417 | 1.01 | 339.78 | 1.5659
10 | 1.58 | 4083.6 | 21801 | 5.339 | 1.01 | 223.16 | 1.0284
11 | 1 | 2278.1 | 14209 | 6.237 | 1.01 | 145.41 | 0.67011
12 | 0.631 | 1311.8 | 9064.4 | 6.91 | 1.01 | 92.623 | 0.42685
13 | 0.398 | 818.97 | 5800.8 | 7.083 | 1.01 | 59.339 | 0.27346
14 | 0.251 | 539.71 | 3639.7 | 6.744 | 1.02 | 37.404 | 0.17238
15 | 0.158 | 372.83 | 2349.1 | 6.301 | 1.02 | 24.144 | 0.11127
16 | 0.1 | 273.68 | 1551.5 | 5.669 | 1 | 15.784 | 0.072742
17 | 628 | 757480 | 376470 | 0.497 | 1 | 8456.9 | 38.973
18 | 556 | 726170 | 378340 | 0.521 | 1 | 8187.6 | 37.732
19 | 492 | 695080 | 378850 | 0.545 | 1 | 7916.3 | 36.482
20 | 435 | 663790 | 377940 | 0.569 | 1 | 7638.2 | 35.2
21 | 385 | 632400 | 375920 | 0.594 | 1 | 7356 | 33.9
22 | 340 | 600940 | 372820 | 0.62 | 1 | 7071.8 | 32.59
23 | 301 | 569650 | 368900 | 0.648 | 1 | 6785.8 | 31.272
24 | 266 | 538580 | 364130 | 0.676 | 1 | 6503.1 | 29.969
25 | 236 | 507920 | 358540 | 0.706 | 1 | 6217.8 | 28.654
26 | 209 | 477660 | 352180 | 0.737 | 1 | 5935.5 | 27.354
27 | 184 | 448040 | 345160 | 0.77 | 1 | 5655.8 | 26.064
28 | 163 | 418950 | 337410 | 0.805 | 1 | 5379.5 | 24.791
29 | 144 | 390610 | 328950 | 0.842 | 1 | 5106.7 | 23.534
30 | 128 | 363050 | 319910 | 0.881 | 1 | 4839.1 | 22.301
31 | 113 | 336410 | 310280 | 0.922 | 1 | 4577 | 21.093
32 | 100 | 310630 | 300120 | 0.966 | 1 | 4319.5 | 19.906

## Amp = 0%
Point No. | Shear Strain | Shear Stress | Storage Modulus | Loss Modulus | Loss Factor | Torque | Status
| [1] | [Pa] | [Pa] | [Pa] | [1] | [µN·m]
1 | 1.8e-06 | 0.013399 | 0.37125 | 7424.9 | 20000 | 0.06175 | M- ,ME-,WMa,taD
2 | 1.24e-05 | 0.15165 | 1474.2 | 12097 | 8.206 | 0.69888 | M- ,WMa
3 | 1.88e-05 | 0.25772 | 1695.7 | 13626 | 8.036 | 1.1877 | WMa
4 | 2.84e-05 | 0.38896 | 2233.4 | 13518 | 6.053 | 1.7925
5 | 3.88e-05 | 0.54233 | 2233.2 | 13784 | 6.172 | 2.4993
6 | 5.49e-05 | 0.75955 | 2009.8 | 13700 | 6.817 | 3.5003
7 | 7.62e-05 | 1.0554 | 2283.9 | 13654 | 5.978 | 4.8638
8 | 0.000109 | 1.4953 | 2001.6 | 13509 | 6.749 | 6.8912
9 | 0.00015 | 2.0764 | 2304.5 | 13663 | 5.929 | 9.5692
10 | 0.000212 | 2.9481 | 2180.8 | 13703 | 6.283 | 13.586
11 | 0.000297 | 4.1142 | 2256.4 | 13661 | 6.054 | 18.96
12 | 0.000416 | 5.7769 | 2224.5 | 13695 | 6.157 | 26.623
13 | 0.000585 | 8.1135 | 2219.2 | 13696 | 6.172 | 37.391
14 | 0.000821 | 11.384 | 2235.9 | 13680 | 6.118 | 52.462
15 | 0.00115 | 15.966 | 2239.3 | 13737 | 6.134 | 73.577
16 | 0.00161 | 22.461 | 2247.8 | 13767 | 6.125 | 103.51
17 | 0.00226 | 31.567 | 2246 | 13802 | 6.145 | 145.48
18 | 0.00317 | 44.458 | 2252 | 13850 | 6.15 | 204.88
19 | 0.00444 | 62.581 | 2250.4 | 13909 | 6.181 | 288.4
20 | 0.00624 | 88.065 | 2245.2 | 13935 | 6.206 | 405.84
21 | 0.00875 | 123.5 | 2225.7 | 13939 | 6.262 | 569.16
22 | 0.0123 | 173.6 | 2205.1 | 13972 | 6.336 | 800.05
23 | 0.0172 | 243.79 | 2170.5 | 13978 | 6.44 | 1123.5
24 | 0.0242 | 340.97 | 2117.2 | 13945 | 6.587 | 1571.3
25 | 0.0339 | 477.57 | 2058.1 | 13916 | 6.762 | 2200.9
26 | 0.0476 | 667.8 | 1991.4 | 13880 | 6.97 | 3077.5
27 | 0.0668 | 932.99 | 1917.2 | 13827 | 7.212 | 4299.7
28 | 0.0938 | 1303.9 | 1850.9 | 13771 | 7.44 | 6008.9
29 | 0.131 | 1812.8 | 1761.7 | 13690 | 7.771 | 8354.4
30 | 0.185 | 2535.2 | 1695.8 | 13606 | 8.023 | 11683
31 | 0.259 | 3511.9 | 1599.5 | 13480 | 8.428 | 16185
32 | 0.363 | 4871.6 | 1512.5 | 13334 | 8.816 | 22451
33 | 0.51 | 6747.1 | 1419.8 | 13166 | 9.273 | 31094
34 | 0.715 | 9316.3 | 1326 | 12960 | 9.774 | 42934
35 | 1 | 12794 | 1216 | 12679 | 10.426 | 58961

## Stress Relaxation = 0%
Point No. | Time | Shear Strain | Shear Stress | Relaxation Modulus | Torque | Status
| [s] | [%] | [Pa] | [Pa] | [mN·m]
1 | 0.01 | 0.907 | 6196.7 | 682850 | 28.557 | Dy_auto
2 | 0.021 | 3.27 | 13806 | 422290 | 63.624 | Dy_auto
3 | 0.031 | 6.4 | 17789 | 277750 | 81.98 | Dy_auto
4 | 0.042 | 8.22 | 16079 | 195550 | 74.099 | Dy_auto
5 | 0.054 | 9.19 | 12283 | 133640 | 56.605 | Dy_auto
6 | 0.065 | 9.58 | 8637.3 | 90178 | 39.804 | Dy_auto
7 | 0.077 | 9.71 | 6163.6 | 63453 | 28.405 | Dy_auto
8 | 0.09 | 9.78 | 4742.7 | 48474 | 21.856 | Dy_auto
9 | 0.102 | 9.85 | 3764.6 | 38231 | 17.349 | Dy_auto
10 | 0.116 | 9.89 | 3126.1 | 31597 | 14.406 | Dy_auto
11 | 0.129 | 9.93 | 2558 | 25755 | 11.788 | Dy_auto
12 | 0.143 | 9.95 | 2150.2 | 21600 | 9.9092 | Dy_auto
13 | 0.158 | 9.97 | 1778.3 | 17835 | 8.1954 | Dy_auto
14 | 0.172 | 9.98 | 1503.5 | 15064 | 6.9287 | Dy_auto
15 | 0.188 | 9.99 | 1303 | 13047 | 6.0047 | Dy_auto
16 | 0.204 | 9.99 | 1122.2 | 11232 | 5.1717 | Dy_auto
17 | 0.22 | 9.99 | 966.1 | 9666.9 | 4.4522 | Dy_auto
18 | 0.237 | 10 | 853.36 | 8537.2 | 3.9327 | Dy_auto
19 | 0.254 | 10 | 754.66 | 7548.8 | 3.4778 | Dy_auto
20 | 0.272 | 10 | 673.56 | 6737.1 | 3.1041 | Dy_auto
21 | 0.29 | 10 | 596.63 | 5967.2 | 2.7496 | Dy_auto
22 | 0.309 | 10 | 538.7 | 5387.5 | 2.4826 | Dy_auto
23 | 0.329 | 10 | 486.37 | 4864 | 2.2414 | Dy_auto
24 | 0.349 | 10 | 437.58 | 4376 | 2.0166 | Dy_auto
25 | 0.369 | 10 | 398.74 | 3987.5 | 1.8376 | Dy_auto
26 | 0.391 | 10 | 365.28 | 3652.9 | 1.6834 | Dy_auto
27 | 0.413 | 10 | 332.07 | 3320.7 | 1.5303 | Dy_auto
28 | 0.436 | 10 | 305.32 | 3053.3 | 1.4071 | Dy_auto
29 | 0.459 | 10 | 280.36 | 2803.6 | 1.292 | Dy_auto
30 | 0.483 | 10 | 258.99 | 2589.9 | 1.1936 | Dy_auto
31 | 0.508 | 10 | 239.79 | 2397.9 | 1.1051 | Dy_auto
32 | 0.534 | 10 | 222.66 | 2226.6 | 1.0261 | Dy_auto
33 | 0.56 | 10 | 205.94 | 2059.4 | 0.94906 | Dy_auto
34 | 0.588 | 10 | 191.99 | 1919.9 | 0.8848 | Dy_auto
35 | 0.616 | 10 | 177.75 | 1777.4 | 0.81914 | Dy_auto
36 | 0.645 | 10 | 166.99 | 1669.8 | 0.76955 | Dy_auto
37 | 0.675 | 10 | 156.27 | 1562.7 | 0.72015 | Dy_auto
38 | 0.706 | 10 | 145.76 | 1457.5 | 0.67171 | Dy_auto
39 | 0.737 | 10 | 136.57 | 1365.7 | 0.6294 | Dy_auto
40 | 0.77 | 10 | 129.02 | 1290.2 | 0.59459 | Dy_auto
41 | 0.804 | 10 | 120.94 | 1209.3 | 0.55733 | Dy_auto
42 | 0.839 | 10 | 113.55 | 1135.5 | 0.52331 | Dy_auto
43 | 0.875 | 10 | 107.22 | 1072.2 | 0.49412 | Dy_auto
44 | 0.912 | 10 | 101.57 | 1015.7 | 0.46806 | Dy_auto
45 | 0.95 | 10 | 95.357 | 953.55 | 0.43945 | Dy_auto
46 | 0.989 | 10 | 90.502 | 905 | 0.41707 | Dy_auto
47 | 1.03 | 10 | 86 | 859.99 | 0.39633 | Dy_auto
48 | 1.072 | 10 | 80.78 | 807.79 | 0.37227 | Dy_auto
49 | 1.115 | 10 | 76.403 | 764.02 | 0.3521 | Dy_auto
50 | 1.159 | 10 | 72.959 | 729.57 | 0.33623 | Dy_auto
51 | 1.205 | 10 | 69.791 | 697.89 | 0.32163 | Dy_auto
52 | 1.252 | 10 | 66.143 | 661.42 | 0.30482 | Dy_auto
53 | 1.301 | 10 | 63.087 | 630.87 | 0.29074 | Dy_auto
54 | 1.351 | 10 | 60.141 | 601.4 | 0.27716 | Dy_auto
55 | 1.403 | 10 | 57.004 | 570.03 | 0.2627 | Dy_auto
56 | 1.456 | 10 | 54.457 | 544.56 | 0.25096 | Dy_auto
57 | 1.511 | 10 | 52.075 | 520.74 | 0.23998 | Dy_auto
58 | 1.568 | 10 | 49.847 | 498.46 | 0.22972 | Dy_auto
59 | 1.627 | 10 | 47.541 | 475.4 | 0.21909 | Dy_auto
60 | 1.687 | 10 | 45.248 | 452.47 | 0.20852 | Dy_auto
61 | 1.749 | 10 | 43.275 | 432.74 | 0.19943 | Dy_auto
62 | 1.813 | 10 | 41.434 | 414.33 | 0.19095 | Dy_auto
63 | 1.879 | 10 | 40.034 | 400.34 | 0.1845 | Dy_auto
64 | 1.947 | 10 | 38.057 | 380.57 | 0.17539 | Dy_auto
65 | 2.017 | 10 | 36.78 | 367.79 | 0.1695 | Dy_auto
66 | 2.09 | 10 | 35.224 | 352.23 | 0.16233 | Dy_auto
67 | 2.164 | 10 | 33.592 | 335.91 | 0.15481 | Dy_auto
68 | 2.241 | 10 | 32.361 | 323.61 | 0.14914 | Dy_auto
69 | 2.32 | 10 | 31.25 | 312.49 | 0.14401 | Dy_auto
70 | 2.402 | 10 | 29.931 | 299.3 | 0.13793 | Dy_auto
71 | 2.486 | 10 | 28.665 | 286.64 | 0.1321 | Dy_auto
72 | 2.573 | 10 | 27.725 | 277.25 | 0.12777 | Dy_auto
73 | 2.663 | 10 | 26.681 | 266.8 | 0.12296 | Dy_auto
74 | 2.755 | 10 | 25.67 | 256.69 | 0.1183 | Dy_auto
75 | 2.85 | 10 | 24.666 | 246.65 | 0.11367 | Dy_auto
76 | 2.948 | 10 | 23.796 | 237.96 | 0.10966 | Dy_auto
77 | 3.049 | 10 | 22.998 | 229.98 | 0.10599 | Dy_auto
78 | 3.153 | 10 | 22.136 | 221.35 | 0.10201 | Dy_auto
79 | 3.261 | 10 | 21.308 | 213.08 | 0.098198 | Dy_auto
80 | 3.372 | 10 | 20.551 | 205.51 | 0.094708 | Dy_auto
81 | 3.486 | 10 | 19.862 | 198.62 | 0.091534 | Dy_auto
82 | 3.604 | 10 | 19.152 | 191.52 | 0.088262 | Dy_auto
83 | 3.725 | 10 | 18.603 | 186.03 | 0.085732 | Dy_auto
84 | 3.85 | 10 | 17.988 | 179.88 | 0.082899 | Dy_auto
85 | 3.979 | 10 | 17.338 | 173.38 | 0.079902 | Dy_auto
86 | 4.112 | 10 | 16.728 | 167.28 | 0.077091 | Dy_auto
87 | 4.249 | 10 | 16.2 | 162 | 0.074658 | Dy_auto
88 | 4.39 | 10 | 15.682 | 156.82 | 0.072272 | Dy_auto
89 | 4.536 | 10 | 15.186 | 151.85 | 0.069983 | Dy_auto
90 | 4.686 | 10 | 14.661 | 146.61 | 0.067566 | Dy_auto
91 | 4.841 | 10 | 14.191 | 141.91 | 0.065401 | Dy_auto
92 | 5.001 | 10 | 13.804 | 138.03 | 0.063614 | Dy_auto
93 | 5.165 | 10 | 13.326 | 133.26 | 0.061412 | Dy_auto
94 | 5.335 | 10 | 12.868 | 128.68 | 0.059301 | Dy_auto
95 | 5.51 | 10 | 12.459 | 124.59 | 0.057417 | Dy_auto
96 | 5.69 | 10 | 12.088 | 120.87 | 0.055705 | Dy_auto
97 | 5.876 | 10 | 11.67 | 116.7 | 0.053783 | Dy_auto
98 | 6.068 | 10 | 11.397 | 113.97 | 0.052524 | Dy_auto
99 | 6.265 | 10 | 11.053 | 110.53 | 0.050937 | Dy_auto
100 | 6.469 | 10 | 10.694 | 106.94 | 0.049285 | Dy_auto
101 | 6.679 | 10 | 10.349 | 103.49 | 0.047693 | Dy_auto
102 | 6.895 | 10 | 10.07 | 100.7 | 0.046408 | Dy_auto
103 | 7.118 | 10 | 9.7605 | 97.603 | 0.044981 | Dy_auto
104 | 7.348 | 10 | 9.5308 | 95.306 | 0.043922 | Dy_auto
105 | 7.586 | 10 | 9.19 | 91.898 | 0.042352 | Dy_auto
106 | 7.83 | 10 | 8.9211 | 89.209 | 0.041113 | Dy_auto
107 | 8.082 | 10 | 8.6645 | 86.644 | 0.03993 | Dy_auto
108 | 8.342 | 10 | 8.463 | 84.629 | 0.039001 | Dy_auto
109 | 8.61 | 10 | 8.1766 | 81.764 | 0.037681 | Dy_auto
110 | 8.886 | 10 | 7.8991 | 78.99 | 0.036403 | Dy_auto
111 | 9.17 | 10 | 7.7762 | 77.761 | 0.035836 | Dy_auto
112 | 9.464 | 10 | 7.4591 | 74.59 | 0.034375 | Dy_auto
113 | 9.766 | 10 | 7.3258 | 73.257 | 0.033761 | Dy_auto
114 | 10.078 | 10 | 7.0521 | 70.52 | 0.0325 | Dy_auto
115 | 10.4 | 10 | 6.9675 | 69.674 | 0.03211 | Dy_auto
116 | 10.731 | 10 | 6.6567 | 66.565 | 0.030677 | Dy_auto
117 | 11.073 | 10 | 6.5145 | 65.145 | 0.030022 | Dy_auto
118 | 11.425 | 10 | 6.3791 | 63.79 | 0.029398 | Dy_auto
119 | 11.788 | 10 | 6.102 | 61.019 | 0.028121 | Dy_auto
120 | 12.163 | 10 | 6.0366 | 60.365 | 0.02782 | Dy_auto
121 | 12.549 | 10 | 5.8688 | 58.687 | 0.027046 | Dy_auto
122 | 12.946 | 10 | 5.6646 | 56.645 | 0.026105 | Dy_auto
123 | 13.357 | 10 | 5.5028 | 55.027 | 0.02536 | Dy_auto
124 | 13.779 | 10 | 5.3538 | 53.537 | 0.024673 | Dy_auto
125 | 14.215 | 10 | 5.2477 | 52.476 | 0.024184 | Dy_auto
126 | 14.665 | 10 | 5.0971 | 50.97 | 0.02349 | Dy_auto
127 | 15.128 | 10 | 4.967 | 49.669 | 0.02289 | Dy_auto
128 | 15.606 | 10 | 4.8324 | 48.323 | 0.02227 | Dy_auto
129 | 16.098 | 10 | 4.6834 | 46.834 | 0.021584 | Dy_auto
130 | 16.606 | 10 | 4.55 | 45.5 | 0.020969 | Dy_auto
131 | 17.129 | 10 | 4.4229 | 44.228 | 0.020383 | Dy_auto
132 | 17.668 | 10 | 4.2871 | 42.871 | 0.019757 | Dy_auto
133 | 18.224 | 10 | 4.1752 | 41.751 | 0.019241 | Dy_auto
134 | 18.798 | 10 | 4.05 | 40.499 | 0.018664 | Dy_auto
135 | 19.389 | 10 | 3.9508 | 39.507 | 0.018207 | Dy_auto
136 | 19.998 | 10 | 3.8607 | 38.606 | 0.017792 | Dy_auto
137 | 20.626 | 10 | 3.7438 | 37.438 | 0.017253 | Dy_auto
138 | 21.274 | 10 | 3.6105 | 36.105 | 0.016639 | Dy_auto
139 | 21.941 | 10 | 3.5538 | 35.538 | 0.016378 | Dy_auto
140 | 22.63 | 10 | 3.4471 | 34.47 | 0.015886 | Dy_auto
141 | 23.339 | 10 | 3.3306 | 33.306 | 0.015349 | Dy_auto
142 | 24.07 | 10 | 3.2348 | 32.347 | 0.014907 | Dy_auto
143 | 24.824 | 10 | 3.1523 | 31.523 | 0.014527 | Dy_auto
144 | 25.602 | 10 | 3.082 | 30.819 | 0.014203 | Dy_auto
145 | 26.403 | 10 | 2.9673 | 29.673 | 0.013675 | Dy_auto
146 | 27.229 | 10 | 2.8852 | 28.852 | 0.013297 | Dy_auto
147 | 28.081 | 10 | 2.81 | 28.1 | 0.01295 | Dy_auto
148 | 28.959 | 10 | 2.7394 | 27.393 | 0.012624 | Dy_auto
149 | 29.864 | 10 | 2.6754 | 26.753 | 0.012329 | Dy_auto
150 | 30.797 | 10 | 2.5615 | 25.615 | 0.011805 | Dy_auto
151 | 31.759 | 10 | 2.5187 | 25.187 | 0.011608 | Dy_auto
152 | 32.751 | 10 | 2.4187 | 24.187 | 0.011147 | Dy_auto
153 | 33.773 | 10 | 2.3508 | 23.507 | 0.010833 | Dy_auto
154 | 34.827 | 10 | 2.28 | 22.8 | 0.010507 | Dy_auto
155 | 35.914 | 10 | 2.2134 | 22.133 | 0.0102 | Dy_auto
156 | 37.034 | 10 | 2.1606 | 21.606 | 0.0099573 | Dy_auto
157 | 38.188 | 10 | 2.1039 | 21.038 | 0.0096957 | Dy_auto
158 | 39.379 | 10 | 2.0256 | 20.255 | 0.0093347 | Dy_auto
159 | 40.606 | 10 | 1.9446 | 19.446 | 0.0089617 | Dy_auto
160 | 41.871 | 10 | 1.89 | 18.9 | 0.0087101 | Dy_auto
161 | 43.175 | 10 | 1.8351 | 18.35 | 0.0084569 | Dy_auto
162 | 44.52 | 10 | 1.7754 | 17.754 | 0.008182 | Dy_auto
163 | 45.906 | 10 | 1.7094 | 17.093 | 0.0078776 | Dy_auto
164 | 47.335 | 10 | 1.6787 | 16.787 | 0.0077364 | Dy_auto
165 | 48.808 | 10 | 1.6179 | 16.178 | 0.0074559 | Dy_auto
166 | 50.327 | 10 | 1.5605 | 15.605 | 0.0071917 | Dy_auto
167 | 51.892 | 10 | 1.5147 | 15.147 | 0.0069806 | Dy_auto
168 | 53.506 | 10 | 1.4592 | 14.592 | 0.0067246 | Dy_auto
169 | 55.17 | 10 | 1.417 | 14.169 | 0.00653 | Dy_auto
170 | 56.886 | 10 | 1.3759 | 13.759 | 0.0063407 | Dy_auto
171 | 58.654 | 10 | 1.319 | 13.189 | 0.0060784 | Dy_auto
172 | 60.477 | 10 | 1.281 | 12.809 | 0.0059032 | Dy_auto
173 | 62.356 | 10 | 1.2304 | 12.303 | 0.0056701 | Dy_auto
174 | 64.294 | 10 | 1.1928 | 11.927 | 0.0054968 | Dy_auto
175 | 66.291 | 10 | 1.1448 | 11.447 | 0.0052756 | Dy_auto
176 | 68.35 | 10 | 1.1218 | 11.217 | 0.0051696 | Dy_auto
177 | 70.473 | 10 | 1.0692 | 10.692 | 0.0049274 | Dy_auto
178 | 72.661 | 10 | 1.0456 | 10.456 | 0.0048186 | Dy_auto
179 | 74.917 | 10 | 1.0045 | 10.045 | 0.0046293 | Dy_auto
180 | 77.243 | 10 | 0.96017 | 9.6016 | 0.0044249 | Dy_auto
181 | 79.641 | 10 | 0.92905 | 9.2904 | 0.0042815 | Dy_auto
182 | 82.112 | 10 | 0.90456 | 9.0455 | 0.0041686 | Dy_auto
183 | 84.661 | 10 | 0.8532 | 8.5319 | 0.003932 | Dy_auto
184 | 87.287 | 10 | 0.81477 | 8.1475 | 0.0037548 | Dy_auto
185 | 89.996 | 10 | 0.77908 | 7.7907 | 0.0035904 | Dy_auto
186 | 92.787 | 10 | 0.7578 | 7.5779 | 0.0034923 | Dy_auto
187 | 95.665 | 10 | 0.72538 | 7.2536 | 0.0033429 | Dy_auto
188 | 98.632 | 10 | 0.70077 | 7.0076 | 0.0032295 | Dy_auto
189 | 101.691 | 10 | 0.66737 | 6.6735 | 0.0030755 | Dy_auto
190 | 104.845 | 10 | 0.64354 | 6.4353 | 0.0029657 | Dy_auto
191 | 108.095 | 10 | 0.60562 | 6.0561 | 0.002791 | Dy_auto
192 | 111.447 | 10 | 0.60212 | 6.0211 | 0.0027749 | Dy_auto
193 | 114.901 | 10 | 0.56619 | 5.6618 | 0.0026093 | Dy_auto
194 | 118.463 | 10 | 0.53193 | 5.3193 | 0.0024514 | Dy_auto
195 | 122.135 | 10 | 0.5037 | 5.037 | 0.0023213 | Dy_auto
196 | 125.92 | 10 | 0.48446 | 4.8445 | 0.0022326 | Dy_auto
197 | 129.822 | 10 | 0.46041 | 4.6041 | 0.0021218 | Dy_auto
198 | 133.845 | 10 | 0.44647 | 4.4647 | 0.0020576 | Dy_auto
199 | 137.992 | 10 | 0.41732 | 4.1732 | 0.0019232 | Dy_auto
200 | 142.268 | 10 | 0.40773 | 4.0772 | 0.001879 | Dy_auto
201 | 146.675 | 10 | 0.36643 | 3.6643 | 0.0016887 | Dy_auto
202 | 151.219 | 10 | 0.35303 | 3.5302 | 0.0016269 | Dy_auto
203 | 155.903 | 10 | 0.31234 | 3.1233 | 0.0014394 | Dy_auto
204 | 160.733 | 10 | 0.3136 | 3.136 | 0.0014452 | Dy_auto
205 | 165.711 | 10 | 0.29523 | 2.9523 | 0.0013606 | Dy_auto
206 | 170.843 | 10 | 0.29101 | 2.9101 | 0.0013411 | Dy_auto
207 | 176.134 | 10 | 0.265 | 2.65 | 0.0012212 | Dy_auto
208 | 181.588 | 10 | 0.24722 | 2.4722 | 0.0011393 | Dy_auto
209 | 187.211 | 10 | 0.21228 | 2.1228 | 0.00097829 | M- ,Dy_auto
210 | 193.008 | 10 | 0.20538 | 2.0537 | 0.00094647 | M- ,Dy_auto
211 | 198.984 | 10 | 0.2022 | 2.022 | 0.00093183 | M- ,Dy_auto
212 | 205.145 | 10 | 0.18579 | 1.8579 | 0.00085621 | M- ,Dy_auto
213 | 211.496 | 10 | 0.17166 | 1.7166 | 0.00079109 | M- ,Dy_auto
214 | 218.043 | 10 | 0.14335 | 1.4335 | 0.00066063 | M- ,Dy_auto
215 | 224.793 | 10 | 0.13126 | 1.3125 | 0.00060489 | M- ,Dy_auto
216 | 231.752 | 10 | 0.121 | 1.21 | 0.00055762 | M- ,Dy_auto
217 | 238.925 | 10 | 0.094304 | 0.94302 | 0.00043459 | M- ,Dy_auto
218 | 246.32 | 10 | 0.093911 | 0.9391 | 0.00043279 | M- ,Dy_auto
219 | 253.944 | 10 | 0.080617 | 0.80616 | 0.00037152 | M- ,Dy_auto
220 | 261.804 | 10 | 0.080987 | 0.80985 | 0.00037322 | M- ,Dy_auto
221 | 269.906 | 10 | 0.074056 | 0.74055 | 0.00034129 | M- ,Dy_auto
222 | 278.259 | 10 | 0.048171 | 0.4817 | 0.00022199 | M- ,Dy_auto
223 | 286.87 | 10 | 0.044697 | 0.44696 | 0.00020599 | M- ,Dy_auto
224 | 295.748 | 10 | 0.037198 | 0.37197 | 0.00017142 | M- ,Dy_auto
225 | 304.899 | 10 | 0.030719 | 0.30719 | 0.00014157 | M- ,Dy_auto
226 | 314.334 | 10 | 0.012838 | 0.12838 | 5.9162e-05 | M- ,Dy_auto
227 | 324.06 | 10 | 0.0090397 | 0.090396 | 4.1659e-05 | M- ,Dy_auto
228 | 334.087 | 10 | 0.0065074 | 0.065073 | 2.9989e-05 | M- ,Dy_auto

## Creep + relax = 0%
Point No. | Time | Average Time | Shear Stress | Shear Strain | Creep Compliance | Torque | Status
| [s] | [s] | [Pa] | [%] | [1/Pa] | [µN·m]
1 | 0.01 | 0.01 | 49.999 | 0.0146 | 2.9194e-06 | 230.42
2 | 0.021 | 0.021 | 50 | 0.0205 | 4.0927e-06 | 230.42
3 | 0.033 | 0.033 | 50 | 0.0263 | 5.253e-06 | 230.42
4 | 0.046 | 0.046 | 50 | 0.0325 | 6.499e-06 | 230.42
5 | 0.06 | 0.059 | 50 | 0.039 | 7.8049e-06 | 230.42
6 | 0.076 | 0.076 | 50 | 0.0462 | 9.2342e-06 | 230.42
7 | 0.093 | 0.092 | 50 | 0.0526 | 1.0522e-05 | 230.42
8 | 0.111 | 0.111 | 50 | 0.0602 | 1.203e-05 | 230.42
9 | 0.131 | 0.131 | 50 | 0.0679 | 1.3586e-05 | 230.42
10 | 0.153 | 0.153 | 50 | 0.077 | 1.5394e-05 | 230.42
11 | 0.177 | 0.177 | 50 | 0.086 | 1.7193e-05 | 230.42
12 | 0.203 | 0.203 | 50 | 0.0954 | 1.9089e-05 | 230.42
13 | 0.231 | 0.231 | 50 | 0.106 | 2.119e-05 | 230.42
14 | 0.262 | 0.262 | 50 | 0.118 | 2.3558e-05 | 230.42
15 | 0.296 | 0.296 | 50 | 0.13 | 2.6072e-05 | 230.42
16 | 0.333 | 0.332 | 50 | 0.143 | 2.8662e-05 | 230.42
17 | 0.373 | 0.373 | 50 | 0.158 | 3.1602e-05 | 230.42
18 | 0.417 | 0.417 | 50 | 0.173 | 3.4569e-05 | 230.42
19 | 0.465 | 0.464 | 50 | 0.191 | 3.8127e-05 | 230.42
20 | 0.517 | 0.517 | 50 | 0.209 | 4.1724e-05 | 230.42
21 | 0.574 | 0.574 | 50 | 0.229 | 4.575e-05 | 230.42
22 | 0.636 | 0.636 | 50 | 0.25 | 5.0075e-05 | 230.42
23 | 0.704 | 0.704 | 50 | 0.274 | 5.4729e-05 | 230.42
24 | 0.777 | 0.777 | 50 | 0.299 | 5.9848e-05 | 230.42
25 | 0.858 | 0.857 | 50 | 0.328 | 6.5537e-05 | 230.42
26 | 0.946 | 0.945 | 50 | 0.358 | 7.1524e-05 | 230.42
27 | 1.042 | 1.042 | 50 | 0.391 | 7.8123e-05 | 230.42
28 | 1.146 | 1.146 | 50 | 0.427 | 8.535e-05 | 230.42
29 | 1.26 | 1.26 | 50 | 0.465 | 9.2947e-05 | 230.42
30 | 1.385 | 1.384 | 50 | 0.506 | 0.00010124 | 230.42
31 | 1.52 | 1.52 | 50 | 0.551 | 0.00011014 | 230.42
32 | 1.668 | 1.668 | 50 | 0.6 | 0.00011994 | 230.42
33 | 1.83 | 1.83 | 50 | 0.651 | 0.00013028 | 230.42
34 | 2.006 | 2.005 | 50 | 0.708 | 0.00014161 | 230.42
35 | 2.198 | 2.198 | 50 | 0.769 | 0.00015374 | 230.42
36 | 2.408 | 2.408 | 50 | 0.836 | 0.00016725 | 230.42
37 | 2.637 | 2.636 | 50 | 0.909 | 0.00018177 | 230.42
38 | 2.886 | 2.885 | 50 | 0.989 | 0.00019775 | 230.42
39 | 3.158 | 3.158 | 50 | 1.07 | 0.00021474 | 230.42
40 | 3.455 | 3.454 | 50 | 1.17 | 0.00023385 | 230.42
41 | 3.779 | 3.779 | 50 | 1.27 | 0.00025419 | 230.42
42 | 4.132 | 4.132 | 50 | 1.38 | 0.00027606 | 230.42
43 | 4.517 | 4.517 | 50 | 1.5 | 0.00029914 | 230.42
44 | 4.937 | 4.937 | 50 | 1.62 | 0.00032437 | 230.42
45 | 5.396 | 5.396 | 50 | 1.76 | 0.00035238 | 230.42
46 | 5.896 | 5.896 | 50 | 1.91 | 0.00038272 | 230.42
47 | 6.441 | 6.441 | 50 | 2.08 | 0.00041538 | 230.42
48 | 7.036 | 7.035 | 50 | 2.26 | 0.00045129 | 230.42
49 | 7.685 | 7.685 | 50 | 2.45 | 0.00049053 | 230.42
50 | 8.393 | 8.393 | 50 | 2.67 | 0.00053317 | 230.42
51 | 9.165 | 9.165 | 50 | 2.89 | 0.00057824 | 230.42
52 | 10.007 | 10.007 | 50 | 3.14 | 0.00062808 | 230.42
53 | 10.926 | 10.925 | 50 | 3.41 | 0.00068221 | 230.42
54 | 11.929 | 11.929 | 50 | 3.7 | 0.00073944 | 230.42
55 | 13.022 | 13.022 | 50 | 4.01 | 0.00080268 | 230.42
56 | 14.215 | 14.215 | 50 | 4.36 | 0.00087146 | 230.42
57 | 15.516 | 15.516 | 50 | 4.73 | 0.00094684 | 230.42
58 | 16.935 | 16.935 | 50 | 5.14 | 0.0010274 | 230.42
59 | 18.483 | 18.483 | 50 | 5.57 | 0.0011149 | 230.42
60 | 20.171 | 20.171 | 50 | 6.05 | 0.0012092 | 230.42
61 | 22.013 | 22.012 | 50 | 6.56 | 0.0013128 | 230.42
62 | 24.023 | 24.023 | 50 | 7.12 | 0.0014244 | 230.42
63 | 26.215 | 26.215 | 50 | 7.73 | 0.0015453 | 230.42
64 | 28.605 | 28.605 | 50 | 8.38 | 0.0016762 | 230.42
65 | 31.213 | 31.213 | 50 | 9.1 | 0.0018191 | 230.42
66 | 34.058 | 34.058 | 50 | 9.86 | 0.0019728 | 230.42
67 | 37.162 | 37.162 | 50 | 10.7 | 0.0021397 | 230.42
68 | 40.547 | 40.547 | 50 | 11.6 | 0.0023204 | 230.42
69 | 44.239 | 44.239 | 50 | 12.6 | 0.0025144 | 230.42
70 | 48.267 | 48.267 | 50 | 13.6 | 0.0027269 | 230.42
71 | 52.661 | 52.661 | 50 | 14.8 | 0.0029553 | 230.42
72 | 57.454 | 57.454 | 50 | 16 | 0.0032024 | 230.42
73 | 62.682 | 62.682 | 50 | 17.4 | 0.0034718 | 230.42
74 | 68.385 | 68.385 | 50 | 18.8 | 0.0037616 | 230.42
75 | 74.606 | 74.605 | 50 | 20.4 | 0.0040741 | 230.42
76 | 81.392 | 81.391 | 50 | 22.1 | 0.0044133 | 230.42
77 | 88.795 | 88.795 | 50 | 23.9 | 0.0047808 | 230.42
78 | 96.87 | 96.87 | 50 | 25.9 | 0.0051773 | 230.42
79 | 105.678 | 105.678 | 50 | 28 | 0.0056039 | 230.42
80 | 115.286 | 115.286 | 50 | 30.3 | 0.0060638 | 230.42
81 | 125.766 | 125.765 | 50 | 32.8 | 0.0065628 | 230.42
82 | 137.199 | 137.199 | 50 | 35.5 | 0.0071017 | 230.42
83 | 149.67 | 149.669 | 50 | 38.4 | 0.0076811 | 230.42
84 | 163.274 | 163.274 | 50 | 41.5 | 0.0083057 | 230.42
85 | 178.113 | 178.113 | 50 | 44.9 | 0.0089748 | 230.42
86 | 194.3 | 194.3 | 50 | 48.5 | 0.0096953 | 230.42
87 | 211.957 | 211.957 | 50 | 52.3 | 0.010468 | 230.42
88 | 231.218 | 231.217 | 50 | 56.5 | 0.011298 | 230.42
89 | 252.228 | 252.228 | 50 | 61 | 0.01219 | 230.42
90 | 275.146 | 275.146 | 50 | 65.8 | 0.013153 | 230.42
91 | 300.146 | 300.146 | 50 | 71 | 0.014193 | 230.42
92 | 300.156 | 300.155 | -1.0824 | 70.9 | -0.65551 | -4.9881
93 | 300.167 | 300.166 | -5.3565e-05 | 70.9 | -13245 | -0.00024685 | M-
94 | 300.178 | 300.177 | -7.9979e-11 | 70.9 | -13245 | -3.6858e-10 | M-
95 | 300.189 | 300.188 | -1.1942e-16 | 70.9 | -13245 | -5.5034e-16 | M-
96 | 300.201 | 300.2 | -5.2668e-23 | 70.9 | -13245 | -2.4272e-22 | M-
97 | 300.213 | 300.212 | -2.3228e-29 | 70.9 | -13245 | -1.0705e-28 | M-
98 | 300.226 | 300.225 | 0 | 70.9 | -13245 | 0 | M-
99 | 300.24 | 300.239 | 0 | 70.9 | -13245 | 0 | M-
100 | 300.254 | 300.253 | 0 | 70.9 | -13245 | 0 | M-
101 | 300.268 | 300.267 | 0 | 70.9 | -13245 | 0 | M-
102 | 300.284 | 300.283 | 0 | 70.9 | -13245 | 0 | M-
103 | 300.3 | 300.299 | 0 | 70.9 | -13245 | 0 | M-
104 | 300.316 | 300.315 | 0 | 70.9 | -13245 | 0 | M-
105 | 300.334 | 300.333 | 0 | 70.9 | -13245 | 0 | M-
106 | 300.352 | 300.351 | 0 | 70.9 | -13245 | 0 | M-
107 | 300.371 | 300.37 | 0 | 70.9 | -13245 | 0 | M-
108 | 300.391 | 300.39 | 0 | 70.9 | -13245 | 0 | M-
109 | 300.411 | 300.41 | 0 | 70.9 | -13245 | 0 | M-
110 | 300.433 | 300.432 | 0 | 70.9 | -13245 | 0 | M-
111 | 300.455 | 300.454 | 0 | 70.9 | -13245 | 0 | M-
112 | 300.479 | 300.478 | 0 | 70.9 | -13245 | 0 | M-
113 | 300.503 | 300.502 | 0 | 70.9 | -13245 | 0 | M-
114 | 300.528 | 300.527 | 0 | 70.9 | -13245 | 0 | M-
115 | 300.555 | 300.554 | 0 | 70.9 | -13245 | 0 | M-
116 | 300.583 | 300.582 | 0 | 70.9 | -13245 | 0 | M-
117 | 300.612 | 300.611 | 0 | 70.9 | -13245 | 0 | M-
118 | 300.642 | 300.641 | 0 | 70.9 | -13245 | 0 | M-
119 | 300.673 | 300.672 | 0 | 70.9 | -13245 | 0 | M-
120 | 300.706 | 300.705 | 0 | 70.9 | -13245 | 0 | M-
121 | 300.741 | 300.74 | 0 | 70.8 | -13245 | 0 | M-
122 | 300.776 | 300.775 | 0 | 70.8 | -13245 | 0 | M-
123 | 300.814 | 300.813 | 0 | 70.8 | -13245 | 0 | M-
124 | 300.853 | 300.852 | 0 | 70.8 | -13245 | 0 | M-
125 | 300.894 | 300.893 | 0 | 70.8 | -13245 | 0 | M-
126 | 300.936 | 300.935 | 0 | 70.8 | -13245 | 0 | M-
127 | 300.98 | 300.979 | 0 | 70.8 | -13245 | 0 | M-
128 | 301.026 | 301.025 | 0 | 70.8 | -13245 | 0 | M-
129 | 301.075 | 301.074 | 0 | 70.8 | -13245 | 0 | M-
130 | 301.125 | 301.124 | 0 | 70.8 | -13245 | 0 | M-
131 | 301.178 | 301.177 | 0 | 70.8 | -13245 | 0 | M-
132 | 301.232 | 301.231 | 0 | 70.8 | -13245 | 0 | M-
133 | 301.29 | 301.289 | 0 | 70.8 | -13245 | 0 | M-
134 | 301.349 | 301.348 | 0 | 70.8 | -13245 | 0 | M-
135 | 301.411 | 301.41 | 0 | 70.8 | -13245 | 0 | M-
136 | 301.476 | 301.475 | 0 | 70.8 | -13245 | 0 | M-
137 | 301.544 | 301.543 | 0 | 70.7 | -13245 | 0 | M-
138 | 301.615 | 301.614 | 0 | 70.7 | -13245 | 0 | M-
139 | 301.689 | 301.688 | 0 | 70.7 | -13245 | 0 | M-
140 | 301.766 | 301.765 | 0 | 70.7 | -13245 | 0 | M-
141 | 301.846 | 301.845 | 0 | 70.7 | -13245 | 0 | M-
142 | 301.93 | 301.929 | 0 | 70.7 | -13245 | 0 | M-
143 | 302.017 | 302.016 | 0 | 70.7 | -13245 | 0 | M-
144 | 302.108 | 302.107 | 0 | 70.7 | -13245 | 0 | M-
145 | 302.204 | 302.203 | 0 | 70.7 | -13245 | 0 | M-
146 | 302.303 | 302.302 | 0 | 70.7 | -13245 | 0 | M-
147 | 302.407 | 302.406 | 0 | 70.6 | -13245 | 0 | M-
148 | 302.515 | 302.514 | 0 | 70.6 | -13245 | 0 | M-
149 | 302.628 | 302.627 | 0 | 70.6 | -13245 | 0 | M-
150 | 302.746 | 302.745 | 0 | 70.6 | -13245 | 0 | M-
151 | 302.868 | 302.867 | 0 | 70.6 | -13245 | 0 | M-
152 | 302.997 | 302.996 | 0 | 70.6 | -13245 | 0 | M-
153 | 303.131 | 303.13 | 0 | 70.6 | -13245 | 0 | M-
154 | 303.27 | 303.269 | 0 | 70.5 | -13245 | 0 | M-
155 | 303.416 | 303.415 | 0 | 70.5 | -13245 | 0 | M-
156 | 303.568 | 303.567 | 0 | 70.5 | -13245 | 0 | M-
157 | 303.726 | 303.725 | 0 | 70.5 | -13245 | 0 | M-
158 | 303.892 | 303.891 | 0 | 70.5 | -13245 | 0 | M-
159 | 304.065 | 304.064 | 0 | 70.5 | -13245 | 0 | M-
160 | 304.245 | 304.244 | 0 | 70.4 | -13245 | 0 | M-
161 | 304.433 | 304.432 | 0 | 70.4 | -13245 | 0 | M-
162 | 304.629 | 304.628 | 0 | 70.4 | -13245 | 0 | M-
163 | 304.834 | 304.833 | 0 | 70.4 | -13245 | 0 | M-
164 | 305.047 | 305.046 | 0 | 70.4 | -13245 | 0 | M-
165 | 305.27 | 305.269 | 0 | 70.3 | -13245 | 0 | M-
166 | 305.503 | 305.502 | 0 | 70.3 | -13245 | 0 | M-
167 | 305.746 | 305.745 | 0 | 70.3 | -13245 | 0 | M-
168 | 305.999 | 305.998 | 0 | 70.3 | -13245 | 0 | M-
169 | 306.263 | 306.262 | 0 | 70.3 | -13245 | 0 | M-
170 | 306.539 | 306.538 | 0 | 70.2 | -13245 | 0 | M-
171 | 306.826 | 306.825 | 0 | 70.2 | -13245 | 0 | M-
172 | 307.127 | 307.126 | 0 | 70.2 | -13245 | 0 | M-
173 | 307.44 | 307.439 | 0 | 70.2 | -13245 | 0 | M-
174 | 307.767 | 307.766 | 0 | 70.1 | -13245 | 0 | M-
175 | 308.108 | 308.107 | 0 | 70.1 | -13245 | 0 | M-
176 | 308.463 | 308.462 | 0 | 70.1 | -13245 | 0 | M-
177 | 308.835 | 308.834 | 0 | 70 | -13245 | 0 | M-
178 | 309.222 | 309.221 | 0 | 70 | -13245 | 0 | M-
179 | 309.626 | 309.625 | 0 | 70 | -13245 | 0 | M-
180 | 310.048 | 310.047 | 0 | 69.9 | -13245 | 0 | M-
181 | 310.488 | 310.487 | 0 | 69.9 | -13245 | 0 | M-
182 | 310.948 | 310.947 | 0 | 69.9 | -13245 | 0 | M-
183 | 311.427 | 311.426 | 0 | 69.8 | -13245 | 0 | M-
184 | 311.927 | 311.926 | 0 | 69.8 | -13245 | 0 | M-
185 | 312.448 | 312.447 | 0 | 69.8 | -13245 | 0 | M-
186 | 312.993 | 312.992 | 0 | 69.7 | -13245 | 0 | M-
187 | 313.561 | 313.56 | 0 | 69.7 | -13245 | 0 | M-
188 | 314.154 | 314.153 | 0 | 69.6 | -13245 | 0 | M-
189 | 314.772 | 314.771 | 0 | 69.6 | -13245 | 0 | M-
190 | 315.417 | 315.416 | 0 | 69.5 | -13245 | 0 | M-
191 | 316.091 | 316.09 | 0 | 69.5 | -13245 | 0 | M-
192 | 316.793 | 316.792 | 0 | 69.5 | -13245 | 0 | M-
193 | 317.526 | 317.525 | 0 | 69.4 | -13245 | 0 | M-
194 | 318.291 | 318.29 | 0 | 69.4 | -13245 | 0 | M-
195 | 319.09 | 319.089 | 0 | 69.3 | -13245 | 0 | M-
196 | 319.922 | 319.921 | 0 | 69.3 | -13245 | 0 | M-
197 | 320.791 | 320.79 | 0 | 69.2 | -13245 | 0 | M-
198 | 321.698 | 321.697 | 0 | 69.2 | -13245 | 0 | M-
199 | 322.644 | 322.643 | 0 | 69.1 | -13245 | 0 | M-
200 | 323.632 | 323.631 | 0 | 69 | -13245 | 0 | M-
201 | 324.662 | 324.661 | 0 | 69 | -13245 | 0 | M-
202 | 325.737 | 325.736 | 0 | 68.9 | -13245 | 0 | M-
203 | 326.858 | 326.857 | 0 | 68.9 | -13245 | 0 | M-
204 | 328.029 | 328.028 | 0 | 68.8 | -13245 | 0 | M-
205 | 329.25 | 329.249 | 0 | 68.7 | -13245 | 0 | M-
206 | 330.524 | 330.523 | 0 | 68.7 | -13245 | 0 | M-
207 | 331.854 | 331.853 | 0 | 68.6 | -13245 | 0 | M-
208 | 333.241 | 333.24 | 0 | 68.5 | -13245 | 0 | M-
209 | 334.689 | 334.688 | 0 | 68.5 | -13245 | 0 | M-
210 | 336.199 | 336.198 | 0 | 68.4 | -13245 | 0 | M-
211 | 337.775 | 337.774 | 0 | 68.3 | -13245 | 0 | M-
212 | 339.42 | 339.419 | 0 | 68.3 | -13245 | 0 | M-
213 | 341.136 | 341.135 | 0 | 68.2 | -13245 | 0 | M-
214 | 342.926 | 342.925 | 0 | 68.1 | -13245 | 0 | M-
215 | 344.795 | 344.794 | 0 | 68 | -13245 | 0 | M-
216 | 346.744 | 346.743 | 0 | 67.9 | -13245 | 0 | M-
217 | 348.778 | 348.777 | 0 | 67.9 | -13245 | 0 | M-
218 | 350.901 | 350.9 | 0 | 67.8 | -13245 | 0 | M-
219 | 353.115 | 353.114 | 0 | 67.7 | -13245 | 0 | M-
220 | 355.426 | 355.425 | 0 | 67.6 | -13245 | 0 | M-
221 | 357.838 | 357.837 | 0 | 67.5 | -13245 | 0 | M-
222 | 360.354 | 360.353 | 0 | 67.4 | -13245 | 0 | M-
223 | 362.979 | 362.978 | 0 | 67.3 | -13245 | 0 | M-
224 | 365.718 | 365.717 | 0 | 67.2 | -13245 | 0 | M-
225 | 368.577 | 368.576 | 0 | 67.1 | -13245 | 0 | M-
226 | 371.559 | 371.558 | 0 | 67 | -13245 | 0 | M-
227 | 374.671 | 374.67 | 0 | 66.9 | -13245 | 0 | M-
228 | 377.919 | 377.918 | 0 | 66.8 | -13245 | 0 | M-
229 | 381.307 | 381.306 | 0 | 66.7 | -13245 | 0 | M-
230 | 384.843 | 384.842 | 0 | 66.6 | -13245 | 0 | M-
231 | 388.532 | 388.531 | 0 | 66.5 | -13245 | 0 | M-
232 | 392.381 | 392.38 | 0 | 66.4 | -13245 | 0 | M-
233 | 396.398 | 396.397 | 0 | 66.3 | -13245 | 0 | M-
234 | 400.589 | 400.588 | 0 | 66.1 | -13245 | 0 | M-
235 | 404.962 | 404.961 | 0 | 66 | -13245 | 0 | M-
236 | 409.525 | 409.524 | 0 | 65.9 | -13245 | 0 | M-
237 | 414.286 | 414.285 | 0 | 65.8 | -13245 | 0 | M-
238 | 419.254 | 419.253 | 0 | 65.7 | -13245 | 0 | M-
239 | 424.438 | 424.437 | 0 | 65.5 | -13245 | 0 | M-
240 | 429.847 | 429.846 | 0 | 65.4 | -13245 | 0 | M-
241 | 435.491 | 435.49 | 0 | 65.3 | -13245 | 0 | M-
242 | 441.381 | 441.38 | 0 | 65.2 | -13245 | 0 | M-
243 | 447.526 | 447.525 | 0 | 65 | -13245 | 0 | M-
244 | 453.938 | 453.937 | 0 | 64.9 | -13245 | 0 | M-
245 | 460.628 | 460.627 | 0 | 64.8 | -13245 | 0 | M-
246 | 467.609 | 467.608 | 0 | 64.6 | -13245 | 0 | M-
247 | 474.894 | 474.893 | 0 | 64.5 | -13245 | 0 | M-
248 | 482.495 | 482.494 | 0 | 64.3 | -13245 | 0 | M-
249 | 490.426 | 490.425 | 0 | 64.2 | -13245 | 0 | M-
250 | 498.701 | 498.7 | 0 | 64 | -13245 | 0 | M-
251 | 507.336 | 507.335 | 0 | 63.9 | -13245 | 0 | M-
252 | 516.346 | 516.345 | 0 | 63.7 | -13245 | 0 | M-

## Temp = 0%
Point No. | Time | Test Time | Temperature | Storage Modulus | Loss Modulus | Loss Factor | Complex Viscosity | Gap | Normal Force | Torque | Status
| [s] | [s] | [°C] | [Pa] | [Pa] | [1] | [mPa·s] | [mm] | [N] | [µN·m]
1 | 6 | 11.76 | 100.02 | 48260 | 108560 | 2.25 | 1890900 | 1.025 |  | 2331.4 | WMa
2 | 12 | 17.76 | 99.79 | 48074 | 108310 | 2.25 | 1886000 | 1.025 |  | 2731.5 | WMa
3 | 18 | 23.76 | 98.86 | 48462 | 108890 | 2.25 | 1896900 | 1.025 |  | 2743 | WMa
4 | 24 | 29.76 | 98.01 | 48944 | 109490 | 2.24 | 1908800 | 1.025 |  | 2759.6 | WMa
5 | 30 | 35.76 | 96.99 | 49717 | 110540 | 2.22 | 1929000 | 1.025 |  | 2787.1 | WMa
6 | 36 | 41.76 | 96.02 | 50550 | 111600 | 2.21 | 1949900 | 1.025 |  | 2816.6 | WMa
7 | 42 | 47.76 | 94.96 | 51564 | 112920 | 2.19 | 1975700 | 1.025 |  | 2853.3 | WMa
8 | 48 | 53.76 | 93.98 | 52523 | 114070 | 2.17 | 1998700 | 1.025 |  | 2886.5 | WMa
9 | 54 | 59.76 | 93 | 53600 | 115470 | 2.15 | 2026100 | 1.025 |  | 2925.4 | WMa
10 | 60 | 65.76 | 91.96 | 54844 | 116990 | 2.13 | 2056300 | 1.025 |  | 2969.1 | WMa
11 | 66.01 | 71.77 | 91.03 | 56064 | 118550 | 2.11 | 2087100 | 1.025 |  | 3012.9 | WMa
12 | 72 | 77.76 | 89.91 | 57493 | 120230 | 2.09 | 2121000 | 1.025 |  | 3062 | WMa
13 | 78 | 83.76 | 89 | 58803 | 121800 | 2.07 | 2152600 | 1.025 |  | 3107.6 | WMa
14 | 84 | 89.76 | 87.98 | 60293 | 123540 | 2.05 | 2187900 | 1.025 |  | 3158.2 | WMa
15 | 90 | 95.76 | 87.03 | 61772 | 125280 | 2.03 | 2223100 | 1.025 |  | 3208.4 | WMa
16 | 96.012 | 101.8 | 86.09 | 63204 | 126870 | 2.01 | 2255900 | 1.025 |  | 3256.3 | WMa
17 | 102 | 107.8 | 85.08 | 64898 | 128800 | 1.98 | 2295400 | 1.025 |  | 3312.6 | WMa
18 | 108 | 113.8 | 84.19 | 66487 | 130490 | 1.96 | 2330900 | 1.025 |  | 3363.4 | WMa
19 | 114 | 119.8 | 83.11 | 68490 | 132780 | 1.94 | 2377900 | 1.025 |  | 3431 | WMa
20 | 120 | 125.8 | 82.23 | 70194 | 134640 | 1.92 | 2416600 | 1.024 |  | 3487.1 | WMa
21 | 126 | 131.8 | 81.23 | 72173 | 136750 | 1.89 | 2461000 | 1.024 |  | 3549.5 | WMa
22 | 132 | 137.8 | 80.31 | 74036 | 138740 | 1.87 | 2502800 | 1.024 |  | 3610.7 | WMa
23 | 138 | 143.8 | 79.38 | 76045 | 140830 | 1.85 | 2547300 | 1.024 |  | 3673 | WMa
24 | 144 | 149.8 | 78.4 | 78183 | 143020 | 1.83 | 2594100 | 1.025 |  | 3744 | WMa
25 | 150 | 155.8 | 77.48 | 80238 | 145010 | 1.81 | 2637600 | 1.025 |  | 3805.4 | WMa
26 | 156 | 161.8 | 76.47 | 82687 | 147440 | 1.78 | 2690400 | 1.025 |  | 3881 | WMa
27 | 162 | 167.8 | 75.6 | 84846 | 149500 | 1.76 | 2735800 | 1.025 |  | 3947.6 | WMa
28 | 168 | 173.8 | 74.62 | 87368 | 151920 | 1.74 | 2789100 | 1.025 |  | 4025.6 | WMa
29 | 174 | 179.8 | 73.7 | 89753 | 154190 | 1.72 | 2839400 | 1.025 |  | 4096.3 | WMa
30 | 180 | 185.8 | 72.72 | 92498 | 156780 | 1.69 | 2897200 | 1.025 |  | 4179.9 | WMa
31 | 186 | 191.8 | 71.81 | 95186 | 159250 | 1.67 | 2952800 | 1.025 |  | 4260.3 | WMa
32 | 192.04 | 197.8 | 70.89 | 97780 | 161440 | 1.65 | 3003900 | 1.025 |  | 4333.6 | WMa
33 | 198 | 203.8 | 69.92 | 100800 | 164160 | 1.63 | 3065800 | 1.025 |  | 4423.1 | WMa
34 | 204.012 | 209.8 | 69.04 | 103550 | 166570 | 1.61 | 3121600 | 1.025 |  | 4502.9 | WMa
35 | 210 | 215.8 | 67.98 | 106970 | 169420 | 1.58 | 3188900 | 1.025 |  | 4599.7 | WMa
36 | 216 | 221.8 | 67.11 | 110060 | 172040 | 1.56 | 3250400 | 1.025 |  | 4688.1 | WMa
37 | 222 | 227.8 | 66.13 | 113700 | 174990 | 1.54 | 3321300 | 1.025 |  | 4790.1 | WMa
38 | 228 | 233.8 | 65.19 | 117150 | 177790 | 1.52 | 3388700 | 1.025 |  | 4884.3 | WMa
39 | 234.023 | 239.8 | 64.27 | 120590 | 180550 | 1.5 | 3455600 | 1.024 |  | 4980.2 | WMa
40 | 240 | 245.8 | 63.29 | 124290 | 183380 | 1.48 | 3525800 | 1.024 |  | 5084.1 | WMa
41 | 246 | 251.8 | 62.43 | 127660 | 185810 | 1.46 | 3587900 | 1.025 |  | 5177.4 | WMa
42 | 252 | 257.8 | 61.37 | 131900 | 188890 | 1.43 | 3666700 | 1.024 |  | 5283.8 | WMa
43 | 258 | 263.8 | 60.51 | 135550 | 191570 | 1.41 | 3734900 | 1.025 |  | 5386.6 | WMa
44 | 264 | 269.8 | 59.53 | 139880 | 194600 | 1.39 | 3814300 | 1.025 |  | 5500 | WMa
45 | 270 | 275.8 | 58.62 | 144100 | 197620 | 1.37 | 3892700 | 1.025 |  | 5617.1 | WMa
46 | 276.007 | 281.8 | 57.7 | 148340 | 200460 | 1.35 | 3969000 | 1.025 |  | 5724.8 | WMa
47 | 282 | 287.8 | 56.73 | 153060 | 203640 | 1.33 | 4054500 | 1.025 |  | 5848.3 | WMa
48 | 288 | 293.8 | 55.86 | 157410 | 206410 | 1.31 | 4131400 | 1.025 |  | 5957.6 | WMa
49 | 294 | 299.8 | 54.8 | 162560 | 209560 | 1.29 | 4221100 | 1.025 |  | 6088.9 | WMa
50 | 300 | 305.8 | 53.93 | 167290 | 212530 | 1.27 | 4304700 | 1.025 |  | 6207.7 | WMa
51 | 306 | 311.8 | 52.95 | 172520 | 215710 | 1.25 | 4396100 | 1.025 |  | 6340.3 | WMa
52 | 312 | 317.8 | 52.04 | 177650 | 218710 | 1.23 | 4484500 | 1.025 |  | 6466.1 | WMa
53 | 318 | 323.8 | 51.13 | 183100 | 221940 | 1.21 | 4579300 | 1.025 |  | 6601 | WMa
54 | 324 | 329.8 | 50.15 | 188810 | 225120 | 1.19 | 4676300 | 1.025 |  | 6742.3 | WMa
55 | 330 | 335.8 | 49.24 | 194450 | 228170 | 1.17 | 4771300 | 1.024 |  | 6877.4 | WMa
56 | 336 | 341.8 | 48.23 | 200740 | 231530 | 1.15 | 4877100 | 1.024 |  | 7031.5 | WMa
57 | 342 | 347.8 | 47.37 | 206360 | 234440 | 1.14 | 4970800 | 1.025 |  | 7166.1 | WMa
58 | 348 | 353.8 | 46.4 | 212860 | 237700 | 1.12 | 5078300 | 1.024 |  | 7324.9 | WMa
59 | 354 | 359.8 | 45.49 | 218680 | 240570 | 1.1 | 5174200 | 1.025 |  | 7463.3 | WMa
60 | 360 | 365.8 | 44.58 | 225320 | 243560 | 1.08 | 5280700 | 1.025 |  | 7619.3 | WMa
61 | 366 | 371.8 | 43.61 | 232340 | 246860 | 1.06 | 5395400 | 1.025 |  | 7783.4 | WMa
62 | 372 | 377.8 | 42.7 | 239120 | 249960 | 1.05 | 5505400 | 1.025 |  | 7940.5 | WMa
63 | 378 | 383.8 | 41.7 | 246570 | 253000 | 1.03 | 5622600 | 1.025 |  | 8109.6 | WMa
64 | 384 | 389.8 | 40.83 | 253520 | 256050 | 1.01 | 5734700 | 1.025 |  | 8268.2 | WMa

## Freq = 5%
Point No. | Angular Frequency | Storage Modulus | Loss Modulus | Complex Viscosity | Loss Factor | Shear Strain | Shear Stress | Torque | Status
| [rad/s] | [Pa] | [Pa] | [mPa·s] | [1] | [%] | [Pa] | [mN·m]
1 | 628 | 651720 | 333130 | 1165500 | 0.511 | 1 | 7318.7 | 33.728
2 | 351 | 520360 | 330710 | 1758800 | 0.636 | 1 | 6165.3 | 28.413
3 | 196 | 391530 | 306530 | 2541000 | 0.783 | 1 | 4972.9 | 22.918
4 | 109 | 275440 | 268220 | 3519500 | 0.974 | 1 | 3844.6 | 17.718
5 | 61 | 179390 | 220180 | 4657600 | 1.227 | 1 | 2840 | 13.088
6 | 34 | 107310 | 168690 | 5873400 | 1.572 | 1 | 1999.2 | 9.2134
7 | 19 | 58774 | 120510 | 7056300 | 2.05 | 1 | 1340.8 | 6.1792
8 | 10.6 | 29570 | 80717 | 8104600 | 2.73 | 1 | 860.27 | 3.9645
9 | 5.92 | 13843 | 51170 | 8953100 | 3.697 | 1 | 530.73 | 2.4458
10 | 3.31 | 6166.4 | 31106 | 9594700 | 5.044 | 1 | 317.4 | 1.4627
11 | 1.84 | 2707.8 | 18363 | 10061000 | 6.782 | 1 | 185.81 | 0.85632
12 | 1.03 | 1223 | 10644 | 10404000 | 8.704 | 1 | 107.26 | 0.49431
13 | 0.575 | 600.1 | 6110.5 | 10680000 | 10.182 | 1 | 61.503 | 0.28343
14 | 0.321 | 338.62 | 3493.4 | 10937000 | 10.317 | 1 | 35.173 | 0.16209
15 | 0.179 | 224.9 | 1998.9 | 11228000 | 8.888 | 1 | 20.167 | 0.092938
16 | 0.1 | 173.88 | 1151.5 | 11646000 | 6.622 | 1 | 11.665 | 0.053756

## Amp = 5%
Point No. | Shear Strain | Shear Stress | Storage Modulus | Loss Modulus | Loss Factor | Torque | Status
| [1] | [Pa] | [Pa] | [Pa] | [1] | [µN·m]
1 | 3.39e-06 | 0.40274 | 18012 | 117450 | 6.521 | 1.856 | WMa
2 | 2.03e-05 | 1.6725 | 28218 | 77617 | 2.751 | 7.7076 | WMa
3 | 2.51e-05 | 2.2846 | 33194 | 84732 | 2.553 | 10.528
4 | 4.23e-05 | 3.8432 | 29999 | 85664 | 2.856 | 17.711
5 | 6.89e-05 | 6.1506 | 32926 | 82990 | 2.52 | 28.345
6 | 0.000109 | 9.8747 | 32079 | 84338 | 2.629 | 45.507
7 | 0.000178 | 16.155 | 33039 | 84476 | 2.557 | 74.45
8 | 0.000287 | 26.084 | 32064 | 84906 | 2.648 | 120.2
9 | 0.000466 | 42.046 | 32278 | 84194 | 2.608 | 193.77
10 | 0.000751 | 67.592 | 32162 | 84077 | 2.614 | 311.49
11 | 0.00121 | 108.82 | 32074 | 83677 | 2.609 | 501.5
12 | 0.00196 | 175.01 | 31884 | 83361 | 2.615 | 806.53
13 | 0.00317 | 279.63 | 31574 | 82333 | 2.608 | 1288.7
14 | 0.00511 | 448.12 | 31316 | 81854 | 2.614 | 2065.1
15 | 0.00826 | 721.16 | 31111 | 81531 | 2.621 | 3323.5
16 | 0.0133 | 1159.5 | 30835 | 81222 | 2.634 | 5343.5
17 | 0.0216 | 1857.4 | 30333 | 80586 | 2.657 | 8559.5
18 | 0.0349 | 2971.5 | 29726 | 79870 | 2.687 | 13694
19 | 0.0564 | 4737.7 | 28905 | 78857 | 2.728 | 21833
20 | 0.0913 | 7512.1 | 27887 | 77441 | 2.777 | 34619
21 | 0.148 | 11859 | 26763 | 75723 | 2.829 | 54653
22 | 0.24 | 18538 | 25252 | 73106 | 2.895 | 85432
23 | 0.366 | 26708 | 23327 | 69171 | 2.965 | 123080 | WE+
24 | 0.385 | 26687 | 22077 | 65767 | 2.979 | 122990 | WE+,WMa
25 | 0.403 | 26666 | 20993 | 62722 | 2.988 | 122890 | WE+,WMa

## Stress Relaxation = 5%
Point No. | Time | Shear Strain | Shear Stress | Relaxation Modulus | Torque | Status
| [s] | [%] | [Pa] | [Pa] | [mN·m]
1 | 0.01 | 0.967 | 5626.5 | 582090 | 25.929 | Dy_auto
2 | 0.021 | 3.41 | 11901 | 348950 | 54.846 | Dy_auto
3 | 0.031 | 6.5 | 14577 | 224300 | 67.177 | Dy_auto
4 | 0.042 | 8.22 | 12777 | 155460 | 58.88 | Dy_auto
5 | 0.054 | 9.13 | 9587.2 | 104970 | 44.182 | Dy_auto
6 | 0.065 | 9.53 | 6728.6 | 70630 | 31.008 | Dy_auto
7 | 0.077 | 9.69 | 4821.4 | 49740 | 22.219 | Dy_auto
8 | 0.09 | 9.79 | 3688.7 | 37695 | 16.999 | Dy_auto
9 | 0.102 | 9.86 | 2880.6 | 29226 | 13.275 | Dy_auto
10 | 0.116 | 9.9 | 2349.3 | 23724 | 10.827 | Dy_auto
11 | 0.129 | 9.94 | 1886.4 | 18982 | 8.6933 | Dy_auto
12 | 0.143 | 9.96 | 1564.8 | 15713 | 7.2112 | Dy_auto
13 | 0.158 | 9.97 | 1275.4 | 12788 | 5.8777 | Dy_auto
14 | 0.172 | 9.98 | 1065.5 | 10673 | 4.9103 | Dy_auto
15 | 0.188 | 9.99 | 914.53 | 9156.2 | 4.2146 | Dy_auto
16 | 0.204 | 9.99 | 778.29 | 7789 | 3.5867 | Dy_auto
17 | 0.22 | 9.99 | 663.15 | 6634.9 | 3.0561 | Dy_auto
18 | 0.237 | 10 | 579.46 | 5796.6 | 2.6704 | Dy_auto
19 | 0.254 | 10 | 507.49 | 5076.1 | 2.3387 | Dy_auto
20 | 0.272 | 10 | 450.08 | 4501.5 | 2.0742 | Dy_auto
21 | 0.29 | 10 | 395.29 | 3953.3 | 1.8217 | Dy_auto
22 | 0.309 | 10 | 354.01 | 3540.3 | 1.6314 | Dy_auto
23 | 0.329 | 10 | 316.77 | 3167.9 | 1.4598 | Dy_auto
24 | 0.349 | 10 | 283 | 2830.2 | 1.3042 | Dy_auto
25 | 0.369 | 10 | 255.52 | 2555.2 | 1.1775 | Dy_auto
26 | 0.391 | 10 | 233.47 | 2334.7 | 1.0759 | Dy_auto
27 | 0.413 | 10 | 210.88 | 2108.8 | 0.97184 | Dy_auto
28 | 0.436 | 10 | 192.8 | 1928 | 0.88852 | Dy_auto
29 | 0.459 | 10 | 177.02 | 1770.2 | 0.81577 | Dy_auto
30 | 0.483 | 10 | 162.25 | 1622.5 | 0.74772 | Dy_auto
31 | 0.508 | 10 | 149.45 | 1494.5 | 0.68874 | Dy_auto
32 | 0.534 | 10 | 138.14 | 1381.3 | 0.6366 | Dy_auto
33 | 0.56 | 10 | 127.39 | 1273.9 | 0.58707 | Dy_auto
34 | 0.588 | 10 | 118.58 | 1185.8 | 0.54647 | Dy_auto
35 | 0.616 | 10 | 110.01 | 1100.1 | 0.50697 | Dy_auto
36 | 0.645 | 10 | 102.85 | 1028.5 | 0.47397 | Dy_auto
37 | 0.675 | 10 | 95.772 | 957.7 | 0.44136 | Dy_auto
38 | 0.706 | 10 | 89.663 | 896.62 | 0.41321 | Dy_auto
39 | 0.737 | 10 | 84.725 | 847.24 | 0.39045 | Dy_auto
40 | 0.77 | 10 | 78.983 | 789.82 | 0.36399 | Dy_auto
41 | 0.804 | 10 | 74.028 | 740.27 | 0.34116 | Dy_auto
42 | 0.839 | 10 | 69.924 | 699.22 | 0.32224 | Dy_auto
43 | 0.875 | 10 | 65.988 | 659.86 | 0.3041 | Dy_auto
44 | 0.912 | 10 | 62.269 | 622.68 | 0.28697 | Dy_auto
45 | 0.95 | 10 | 59.18 | 591.79 | 0.27273 | Dy_auto
46 | 0.989 | 10 | 55.984 | 559.83 | 0.258 | Dy_auto
47 | 1.03 | 10 | 53.389 | 533.88 | 0.24604 | Dy_auto
48 | 1.072 | 10 | 50.582 | 505.81 | 0.2331 | Dy_auto
49 | 1.115 | 10 | 47.998 | 479.97 | 0.2212 | Dy_auto
50 | 1.159 | 10 | 45.894 | 458.93 | 0.2115 | Dy_auto
51 | 1.205 | 10 | 43.957 | 439.56 | 0.20257 | Dy_auto
52 | 1.252 | 10 | 42.051 | 420.5 | 0.19379 | Dy_auto
53 | 1.301 | 10 | 40.028 | 400.28 | 0.18447 | Dy_auto
54 | 1.351 | 10 | 38.369 | 383.69 | 0.17682 | Dy_auto
55 | 1.403 | 10 | 37.112 | 371.12 | 0.17103 | Dy_auto
56 | 1.456 | 10 | 35.264 | 352.63 | 0.16251 | Dy_auto
57 | 1.511 | 10 | 34.168 | 341.67 | 0.15746 | Dy_auto
58 | 1.568 | 10 | 32.83 | 328.29 | 0.15129 | Dy_auto
59 | 1.627 | 10 | 31.577 | 315.76 | 0.14552 | Dy_auto
60 | 1.687 | 10 | 30.337 | 303.37 | 0.13981 | Dy_auto
61 | 1.749 | 10 | 29.339 | 293.39 | 0.13521 | Dy_auto
62 | 1.813 | 10 | 28.398 | 283.97 | 0.13087 | Dy_auto
63 | 1.879 | 10 | 27.306 | 273.06 | 0.12584 | Dy_auto
64 | 1.947 | 10 | 26.325 | 263.24 | 0.12132 | Dy_auto
65 | 2.017 | 10 | 25.454 | 254.54 | 0.11731 | Dy_auto
66 | 2.09 | 10 | 24.728 | 247.28 | 0.11396 | Dy_auto
67 | 2.164 | 10 | 24.022 | 240.22 | 0.11071 | Dy_auto
68 | 2.241 | 10 | 23.303 | 233.03 | 0.10739 | Dy_auto
69 | 2.32 | 10 | 22.484 | 224.83 | 0.10361 | Dy_auto
70 | 2.402 | 10 | 21.963 | 219.63 | 0.10122 | Dy_auto
71 | 2.486 | 10 | 21.48 | 214.79 | 0.098988 | Dy_auto
72 | 2.573 | 10 | 20.89 | 208.9 | 0.096272 | Dy_auto
73 | 2.663 | 10 | 20.287 | 202.87 | 0.093493 | Dy_auto
74 | 2.755 | 10 | 19.843 | 198.42 | 0.091445 | Dy_auto
75 | 2.85 | 10 | 19.282 | 192.82 | 0.088862 | Dy_auto
76 | 2.948 | 10 | 18.784 | 187.83 | 0.086563 | Dy_auto
77 | 3.049 | 10 | 18.289 | 182.89 | 0.084286 | Dy_auto
78 | 3.153 | 10 | 17.963 | 179.63 | 0.082783 | Dy_auto
79 | 3.261 | 10 | 17.439 | 174.38 | 0.080366 | Dy_auto
80 | 3.372 | 10 | 17.099 | 170.99 | 0.078801 | Dy_auto
81 | 3.486 | 10 | 16.783 | 167.83 | 0.077344 | Dy_auto
82 | 3.604 | 10 | 16.404 | 164.04 | 0.075598 | Dy_auto
83 | 3.725 | 10 | 16.01 | 160.1 | 0.073781 | Dy_auto
84 | 3.85 | 10 | 15.726 | 157.26 | 0.072475 | Dy_auto
85 | 3.979 | 10 | 15.396 | 153.96 | 0.070952 | Dy_auto
86 | 4.112 | 10 | 15.111 | 151.11 | 0.069641 | Dy_auto
87 | 4.249 | 10 | 14.816 | 148.16 | 0.06828 | Dy_auto
88 | 4.39 | 10 | 14.521 | 145.21 | 0.06692 | Dy_auto
89 | 4.536 | 10 | 14.318 | 143.18 | 0.065985 | Dy_auto
90 | 4.686 | 10 | 14.027 | 140.26 | 0.064641 | Dy_auto
91 | 4.841 | 10 | 13.764 | 137.64 | 0.063432 | Dy_auto
92 | 5.001 | 10 | 13.621 | 136.2 | 0.06277 | Dy_auto
93 | 5.165 | 10 | 13.362 | 133.62 | 0.06158 | Dy_auto
94 | 5.335 | 10 | 13.081 | 130.8 | 0.060282 | Dy_auto
95 | 5.51 | 10 | 12.868 | 128.68 | 0.059303 | Dy_auto
96 | 5.69 | 10 | 12.707 | 127.07 | 0.058559 | Dy_auto
97 | 5.876 | 10 | 12.477 | 124.77 | 0.057502 | Dy_auto
98 | 6.068 | 10 | 12.289 | 122.88 | 0.056632 | Dy_auto
99 | 6.265 | 10 | 12.093 | 120.93 | 0.055731 | Dy_auto
100 | 6.469 | 10 | 11.93 | 119.3 | 0.05498 | Dy_auto
101 | 6.679 | 10 | 11.737 | 117.36 | 0.054088 | Dy_auto
102 | 6.895 | 10 | 11.572 | 115.71 | 0.053327 | Dy_auto
103 | 7.118 | 10 | 11.401 | 114 | 0.052539 | Dy_auto
104 | 7.348 | 10 | 11.313 | 113.13 | 0.052137 | Dy_auto
105 | 7.586 | 10 | 11.098 | 110.98 | 0.051145 | Dy_auto
106 | 7.83 | 10 | 10.959 | 109.59 | 0.050504 | Dy_auto
107 | 8.082 | 10 | 10.845 | 108.45 | 0.049979 | Dy_auto
108 | 8.342 | 10 | 10.736 | 107.36 | 0.049475 | Dy_auto
109 | 8.61 | 10 | 10.581 | 105.81 | 0.048763 | Dy_auto
110 | 8.886 | 10 | 10.455 | 104.55 | 0.04818 | Dy_auto
111 | 9.17 | 10 | 10.332 | 103.31 | 0.047613 | Dy_auto
112 | 9.464 | 10 | 10.23 | 102.3 | 0.047145 | Dy_auto
113 | 9.766 | 10 | 10.089 | 100.88 | 0.046493 | Dy_auto
114 | 10.078 | 10 | 9.9492 | 99.49 | 0.04585 | Dy_auto
115 | 10.4 | 10 | 9.8584 | 98.582 | 0.045432 | Dy_auto
116 | 10.731 | 10 | 9.73 | 97.299 | 0.044841 | Dy_auto
117 | 11.073 | 10 | 9.6663 | 96.661 | 0.044547 | Dy_auto
118 | 11.425 | 10 | 9.5594 | 95.593 | 0.044054 | Dy_auto
119 | 11.788 | 10 | 9.463 | 94.629 | 0.04361 | Dy_auto
120 | 12.163 | 10 | 9.3463 | 93.462 | 0.043072 | Dy_auto
121 | 12.549 | 10 | 9.2547 | 92.546 | 0.04265 | Dy_auto
122 | 12.946 | 10 | 9.1367 | 91.365 | 0.042106 | Dy_auto
123 | 13.357 | 10 | 9.0815 | 90.813 | 0.041852 | Dy_auto
124 | 13.779 | 10 | 8.9894 | 89.892 | 0.041427 | Dy_auto
125 | 14.215 | 10 | 8.8775 | 88.774 | 0.040912 | Dy_auto
126 | 14.665 | 10 | 8.8012 | 88.01 | 0.04056 | Dy_auto
127 | 15.128 | 10 | 8.7218 | 87.217 | 0.040194 | Dy_auto
128 | 15.606 | 10 | 8.6063 | 86.062 | 0.039662 | Dy_auto
129 | 16.098 | 10 | 8.5209 | 85.208 | 0.039268 | Dy_auto
130 | 16.606 | 10 | 8.4596 | 84.595 | 0.038986 | Dy_auto
131 | 17.129 | 10 | 8.3972 | 83.971 | 0.038698 | Dy_auto
132 | 17.668 | 10 | 8.3025 | 83.024 | 0.038262 | Dy_auto
133 | 18.224 | 10 | 8.2432 | 82.43 | 0.037988 | Dy_auto
134 | 18.798 | 10 | 8.1839 | 81.838 | 0.037715 | Dy_auto
135 | 19.389 | 10 | 8.0925 | 80.924 | 0.037294 | Dy_auto
136 | 19.998 | 10 | 7.9886 | 79.885 | 0.036815 | Dy_auto
137 | 20.626 | 10 | 7.9262 | 79.261 | 0.036528 | Dy_auto
138 | 21.274 | 10 | 7.8674 | 78.673 | 0.036257 | Dy_auto
139 | 21.941 | 10 | 7.8036 | 78.034 | 0.035962 | Dy_auto
140 | 22.63 | 10 | 7.7235 | 77.234 | 0.035593 | Dy_auto
141 | 23.339 | 10 | 7.6698 | 76.697 | 0.035346 | Dy_auto
142 | 24.07 | 10 | 7.5903 | 75.902 | 0.03498 | Dy_auto
143 | 24.824 | 10 | 7.5204 | 75.203 | 0.034658 | Dy_auto
144 | 25.602 | 10 | 7.4414 | 74.413 | 0.034294 | Dy_auto
145 | 26.403 | 10 | 7.4068 | 74.067 | 0.034134 | Dy_auto
146 | 27.229 | 10 | 7.3288 | 73.286 | 0.033774 | Dy_auto
147 | 28.081 | 10 | 7.2777 | 72.776 | 0.033539 | Dy_auto
148 | 28.959 | 10 | 7.2031 | 72.03 | 0.033195 | Dy_auto
149 | 29.864 | 10 | 7.2137 | 72.136 | 0.033244 | Dy_auto
150 | 30.797 | 10 | 7.0753 | 70.752 | 0.032606 | Dy_auto
151 | 31.759 | 10 | 7.0266 | 70.265 | 0.032382 | Dy_auto
152 | 32.751 | 10 | 6.96 | 69.598 | 0.032075 | Dy_auto
153 | 33.773 | 10 | 6.907 | 69.069 | 0.031831 | Dy_auto
154 | 34.827 | 10 | 6.8393 | 68.392 | 0.031519 | Dy_auto
155 | 35.914 | 10 | 6.7826 | 67.825 | 0.031257 | Dy_auto
156 | 37.034 | 10 | 6.7109 | 67.108 | 0.030927 | Dy_auto
157 | 38.188 | 10 | 6.6718 | 66.717 | 0.030747 | Dy_auto
158 | 39.379 | 10 | 6.6254 | 66.253 | 0.030533 | Dy_auto
159 | 40.606 | 10 | 6.5573 | 65.572 | 0.030219 | Dy_auto
160 | 41.871 | 10 | 6.5116 | 65.115 | 0.030008 | Dy_auto
161 | 43.175 | 10 | 6.4481 | 64.48 | 0.029716 | Dy_auto
162 | 44.52 | 10 | 6.3904 | 63.903 | 0.02945 | Dy_auto
163 | 45.906 | 10 | 6.3253 | 63.252 | 0.02915 | Dy_auto
164 | 47.335 | 10 | 6.283 | 62.829 | 0.028955 | Dy_auto
165 | 48.808 | 10 | 6.2445 | 62.444 | 0.028777 | Dy_auto
166 | 50.327 | 10 | 6.187 | 61.869 | 0.028512 | Dy_auto
167 | 51.892 | 10 | 6.1304 | 61.303 | 0.028252 | Dy_auto
168 | 53.506 | 10 | 6.0948 | 60.947 | 0.028088 | Dy_auto
169 | 55.17 | 10 | 6.0268 | 60.267 | 0.027774 | Dy_auto
170 | 56.886 | 10 | 5.9912 | 59.911 | 0.02761 | Dy_auto
171 | 58.654 | 10 | 5.9387 | 59.386 | 0.027368 | Dy_auto
172 | 60.477 | 10 | 5.8898 | 58.897 | 0.027143 | Dy_auto
173 | 62.356 | 10 | 5.8459 | 58.458 | 0.026941 | Dy_auto
174 | 64.294 | 10 | 5.7982 | 57.981 | 0.026721 | Dy_auto
175 | 66.291 | 10 | 5.7556 | 57.555 | 0.026524 | Dy_auto
176 | 68.35 | 10 | 5.6922 | 56.922 | 0.026233 | Dy_auto
177 | 70.473 | 10 | 5.6509 | 56.508 | 0.026042 | Dy_auto
178 | 72.661 | 10 | 5.6182 | 56.181 | 0.025891 | Dy_auto
179 | 74.917 | 10 | 5.5622 | 55.621 | 0.025633 | Dy_auto
180 | 77.243 | 10 | 5.5259 | 55.258 | 0.025466 | Dy_auto
181 | 79.641 | 10 | 5.476 | 54.759 | 0.025236 | Dy_auto
182 | 82.112 | 10 | 5.4225 | 54.225 | 0.02499 | Dy_auto
183 | 84.661 | 10 | 5.3728 | 53.727 | 0.02476 | Dy_auto
184 | 87.287 | 10 | 5.3301 | 53.301 | 0.024564 | Dy_auto
185 | 89.996 | 10 | 5.2935 | 52.934 | 0.024395 | Dy_auto
186 | 92.787 | 10 | 5.2453 | 52.452 | 0.024173 | Dy_auto
187 | 95.665 | 10 | 5.2073 | 52.072 | 0.023998 | Dy_auto
188 | 98.632 | 10 | 5.16 | 51.6 | 0.02378 | Dy_auto
189 | 101.691 | 10 | 5.1211 | 51.21 | 0.023601 | Dy_auto
190 | 104.845 | 10 | 5.08 | 50.8 | 0.023411 | Dy_auto
191 | 108.095 | 10 | 5.0473 | 50.473 | 0.02326 | Dy_auto
192 | 111.447 | 10 | 5.0049 | 50.048 | 0.023065 | Dy_auto
193 | 114.901 | 10 | 4.9609 | 49.608 | 0.022862 | Dy_auto
194 | 118.463 | 10 | 4.9216 | 49.215 | 0.022681 | Dy_auto
195 | 122.135 | 10 | 4.886 | 48.859 | 0.022517 | Dy_auto
196 | 125.92 | 10 | 4.8424 | 48.423 | 0.022316 | Dy_auto
197 | 129.822 | 10 | 4.8089 | 48.088 | 0.022162 | Dy_auto
198 | 133.845 | 10 | 4.7651 | 47.65 | 0.02196 | Dy_auto
199 | 137.992 | 10 | 4.736 | 47.359 | 0.021825 | Dy_auto
200 | 142.268 | 10 | 4.6903 | 46.902 | 0.021615 | Dy_auto
201 | 146.675 | 10 | 4.6579 | 46.578 | 0.021466 | Dy_auto
202 | 151.219 | 10 | 4.6172 | 46.172 | 0.021278 | Dy_auto
203 | 155.903 | 10 | 4.5877 | 45.876 | 0.021142 | Dy_auto
204 | 160.733 | 10 | 4.5468 | 45.467 | 0.020954 | Dy_auto
205 | 165.711 | 10 | 4.5212 | 45.212 | 0.020836 | Dy_auto
206 | 170.843 | 10 | 4.483 | 44.829 | 0.02066 | Dy_auto
207 | 176.134 | 10 | 4.4376 | 44.375 | 0.02045 | Dy_auto
208 | 181.588 | 10 | 4.4046 | 44.045 | 0.020298 | Dy_auto
209 | 187.211 | 10 | 4.3644 | 43.643 | 0.020113 | Dy_auto
210 | 193.008 | 10 | 4.3309 | 43.308 | 0.019959 | Dy_auto
211 | 198.984 | 10 | 4.2988 | 42.987 | 0.019811 | Dy_auto
212 | 205.145 | 10 | 4.2592 | 42.591 | 0.019628 | Dy_auto
213 | 211.496 | 10 | 4.2224 | 42.224 | 0.019459 | Dy_auto
214 | 218.043 | 10 | 4.1798 | 41.797 | 0.019262 | Dy_auto
215 | 224.793 | 10 | 4.1518 | 41.518 | 0.019134 | Dy_auto
216 | 231.752 | 10 | 4.1105 | 41.104 | 0.018943 | Dy_auto
217 | 238.925 | 10 | 4.0789 | 40.789 | 0.018798 | Dy_auto
218 | 246.32 | 10 | 4.0425 | 40.424 | 0.01863 | Dy_auto
219 | 253.944 | 10 | 4.0052 | 40.052 | 0.018458 | Dy_auto
220 | 261.804 | 10 | 3.9703 | 39.703 | 0.018297 | Dy_auto
221 | 269.906 | 10 | 3.9347 | 39.346 | 0.018133 | Dy_auto
222 | 278.259 | 10 | 3.9062 | 39.061 | 0.018001 | Dy_auto
223 | 286.87 | 10 | 3.8725 | 38.724 | 0.017846 | Dy_auto
224 | 295.748 | 10 | 3.8455 | 38.454 | 0.017722 | Dy_auto
225 | 304.899 | 10 | 3.7902 | 37.902 | 0.017467 | Dy_auto
226 | 314.334 | 10 | 3.76 | 37.599 | 0.017328 | Dy_auto
227 | 324.06 | 10 | 3.732 | 37.32 | 0.017199 | Dy_auto
228 | 334.087 | 10 | 3.705 | 37.049 | 0.017074 | Dy_auto
229 | 344.424 | 10 | 3.669 | 36.689 | 0.016908 | Dy_auto
230 | 355.08 | 10 | 3.6345 | 36.344 | 0.016749 | Dy_auto
231 | 366.066 | 10 | 3.6153 | 36.152 | 0.016661 | Dy_auto
232 | 377.391 | 10 | 3.5877 | 35.877 | 0.016534 | Dy_auto
233 | 389.067 | 10 | 3.5529 | 35.528 | 0.016373 | Dy_auto
234 | 401.103 | 10 | 3.5192 | 35.192 | 0.016218 | Dy_auto
235 | 413.511 | 10 | 3.4888 | 34.888 | 0.016078 | Dy_auto
236 | 426.303 | 10 | 3.4599 | 34.599 | 0.015945 | Dy_auto
237 | 439.49 | 10 | 3.419 | 34.19 | 0.015757 | Dy_auto
238 | 453.085 | 10 | 3.3886 | 33.886 | 0.015616 | Dy_auto
239 | 467.1 | 10 | 3.3677 | 33.677 | 0.01552 | Dy_auto
240 | 481.549 | 10 | 3.3333 | 33.333 | 0.015362 | Dy_auto
241 | 496.443 | 10 | 3.3093 | 33.093 | 0.015251 | Dy_auto
242 | 511.799 | 10 | 3.2817 | 32.817 | 0.015124 | Dy_auto
243 | 527.629 | 10 | 3.2529 | 32.528 | 0.014991 | Dy_auto
244 | 543.948 | 10 | 3.2265 | 32.264 | 0.014869 | Dy_auto
245 | 560.772 | 10 | 3.1972 | 31.971 | 0.014734 | Dy_auto
246 | 578.116 | 10 | 3.1699 | 31.699 | 0.014608 | Dy_auto
247 | 595.995 | 10 | 3.1422 | 31.421 | 0.014481 | Dy_auto
248 | 614.428 | 10 | 3.1097 | 31.097 | 0.014331 | Dy_auto
249 | 633.43 | 10 | 3.0868 | 30.867 | 0.014225 | Dy_auto
250 | 653.02 | 10 | 3.0598 | 30.597 | 0.014101 | Dy_auto
251 | 673.215 | 10 | 3.03 | 30.3 | 0.013964 | Dy_auto
252 | 694.035 | 10 | 3.0032 | 30.032 | 0.01384 | Dy_auto
253 | 715.498 | 10 | 2.9754 | 29.754 | 0.013712 | Dy_auto
254 | 737.624 | 10 | 2.9533 | 29.533 | 0.01361 | Dy_auto
255 | 760.434 | 10 | 2.929 | 29.289 | 0.013498 | Dy_auto
256 | 783.95 | 10 | 2.9031 | 29.031 | 0.013379 | Dy_auto
257 | 808.192 | 10 | 2.8834 | 28.833 | 0.013288 | Dy_auto
258 | 833.184 | 10 | 2.8633 | 28.633 | 0.013196 | Dy_auto
259 | 858.948 | 10 | 2.8553 | 28.552 | 0.013158 | Dy_auto
260 | 885.508 | 10 | 2.8276 | 28.276 | 0.013031 | Dy_auto
261 | 912.89 | 10 | 2.804 | 28.039 | 0.012922 | Dy_auto
262 | 941.118 | 10 | 2.7782 | 27.782 | 0.012803 | Dy_auto
263 | 970.218 | 10 | 2.7566 | 27.565 | 0.012704 | Dy_auto
264 | 1000.218 | 10 | 2.737 | 27.369 | 0.012613 | Dy_auto

## Creep + relax = 5%
Point No. | Time | Average Time | Shear Stress | Shear Strain | Creep Compliance | Torque | Status | Point No. | Time | Shear Stress | Shear Strain | Creep Compliance
| [s] | [s] | [Pa] | [%] | [1/Pa] | [µN·m] |  |  | [s] | [Pa] | [%] | [1/Pa]
1 | 0.01 | 0.01 | 49.999 | 0.0166 | 3.3116e-06 | 230.42 |  | 1 | 0.01 |  | 0.0167 | 3.3405e-06
2 | 0.021 | 0.02 | 50 | 0.0237 | 4.7372e-06 | 230.42 |  | 2 | 0.02 |  | 0.0234 | 4.6755e-06
3 | 0.033 | 0.033 | 50 | 0.0318 | 6.3575e-06 | 230.42 |  | 3 | 0.033 |  | 0.0317 | 6.3403e-06
4 | 0.046 | 0.045 | 50 | 0.039 | 7.8037e-06 | 230.42 |  | 4 | 0.045 |  | 0.0391 | 7.8156e-06
5 | 0.06 | 0.059 | 50 | 0.0476 | 9.5253e-06 | 230.42 |  | 5 | 0.059 |  | 0.0474 | 9.4733e-06
6 | 0.076 | 0.076 | 50 | 0.0572 | 1.1435e-05 | 230.42 |  | 6 | 0.076 |  | 0.057 | 1.1409e-05
7 | 0.093 | 0.092 | 50 | 0.0662 | 1.3242e-05 | 230.42 |  | 7 | 0.092 |  | 0.0658 | 1.3167e-05
8 | 0.111 | 0.111 | 50 | 0.0749 | 1.4989e-05 | 230.42 |  | 8 | 0.111 |  | 0.076 | 1.519e-05
9 | 0.131 | 0.131 | 50 | 0.0849 | 1.6981e-05 | 230.42 |  | 9 | 0.131 |  | 0.0863 | 1.7259e-05
10 | 0.153 | 0.153 | 50 | 0.0968 | 1.936e-05 | 230.42 |  | 10 | 0.153 |  | 0.0974 | 1.9478e-05
11 | 0.177 | 0.177 | 50 | 0.109 | 2.1777e-05 | 230.42 |  | 11 | 0.177 |  | 0.109 | 2.1847e-05
12 | 0.203 | 0.202 | 50 | 0.121 | 2.4217e-05 | 230.42 |  | 12 | 0.202 |  | 0.121 | 2.4272e-05
13 | 0.231 | 0.231 | 50 | 0.135 | 2.7002e-05 | 230.42 |  | 13 | 0.231 |  | 0.135 | 2.7044e-05
14 | 0.262 | 0.261 | 50 | 0.15 | 2.9972e-05 | 230.42 |  | 14 | 0.261 |  | 0.149 | 2.9878e-05
15 | 0.296 | 0.296 | 50 | 0.166 | 3.3174e-05 | 230.42 |  | 15 | 0.296 |  | 0.166 | 3.3154e-05
16 | 0.333 | 0.333 | 50 | 0.185 | 3.6909e-05 | 230.42 |  | 16 | 0.333 |  | 0.183 | 3.6592e-05
17 | 0.373 | 0.373 | 50 | 0.203 | 4.0516e-05 | 230.42 |  | 17 | 0.373 |  | 0.201 | 4.029e-05
18 | 0.417 | 0.417 | 50 | 0.223 | 4.4608e-05 | 230.42 |  | 18 | 0.417 |  | 0.222 | 4.434e-05
19 | 0.465 | 0.465 | 50 | 0.245 | 4.9056e-05 | 230.42 |  | 19 | 0.465 |  | 0.244 | 4.8744e-05
20 | 0.517 | 0.517 | 50 | 0.27 | 5.3946e-05 | 230.42 |  | 20 | 0.517 |  | 0.268 | 5.3502e-05
21 | 0.574 | 0.574 | 50 | 0.294 | 5.8879e-05 | 230.42 |  | 21 | 0.574 |  | 0.294 | 5.8704e-05
22 | 0.636 | 0.636 | 50 | 0.323 | 6.4654e-05 | 230.42 |  | 22 | 0.636 |  | 0.322 | 6.4348e-05
23 | 0.704 | 0.704 | 50 | 0.353 | 7.0651e-05 | 230.42 |  | 23 | 0.704 |  | 0.353 | 7.0524e-05
24 | 0.777 | 0.777 | 50 | 0.387 | 7.7324e-05 | 230.42 |  | 24 | 0.777 |  | 0.386 | 7.7138e-05
25 | 0.858 | 0.858 | 50 | 0.422 | 8.4381e-05 | 230.42 |  | 25 | 0.858 |  | 0.422 | 8.4457e-05
26 | 0.946 | 0.946 | 50 | 0.462 | 9.2355e-05 | 230.42 |  | 26 | 0.946 |  | 0.462 | 9.2385e-05
27 | 1.042 | 1.042 | 50 | 0.505 | 0.00010091 | 230.42 |  | 27 | 1.042 |  | 0.505 | 0.00010101
28 | 1.146 | 1.146 | 50 | 0.551 | 0.00011023 | 230.42 |  | 28 | 1.146 |  | 0.552 | 0.00011032
29 | 1.26 | 1.26 | 50 | 0.602 | 0.00012036 | 230.42 |  | 29 | 1.26 |  | 0.602 | 0.00012048
30 | 1.385 | 1.385 | 50 | 0.658 | 0.00013159 | 230.42 |  | 30 | 1.385 |  | 0.658 | 0.00013159
31 | 1.52 | 1.52 | 50 | 0.717 | 0.00014348 | 230.42 |  | 31 | 1.52 |  | 0.718 | 0.00014353
32 | 1.668 | 1.668 | 50 | 0.781 | 0.00015628 | 230.42 |  | 32 | 1.668 |  | 0.783 | 0.00015656
33 | 1.83 | 1.83 | 50 | 0.852 | 0.00017036 | 230.42 |  | 33 | 1.83 |  | 0.854 | 0.00017075
34 | 2.006 | 2.005 | 50 | 0.929 | 0.00018571 | 230.42 |  | 34 | 2.005 |  | 0.93 | 0.00018601
35 | 2.198 | 2.198 | 50 | 1.01 | 0.00020197 | 230.42 |  | 35 | 2.198 |  | 1.01 | 0.00020273
36 | 2.408 | 2.408 | 50 | 1.1 | 0.00021988 | 230.42 |  | 36 | 2.408 |  | 1.1 | 0.00022082
37 | 2.637 | 2.637 | 50 | 1.2 | 0.00023958 | 230.42 |  | 37 | 2.637 |  | 1.2 | 0.00024042
38 | 2.886 | 2.886 | 50 | 1.3 | 0.0002608 | 230.42 |  | 38 | 2.886 |  | 1.31 | 0.00026158
39 | 3.158 | 3.157 | 50 | 1.42 | 0.00028424 | 230.42 |  | 39 | 3.157 |  | 1.42 | 0.00028444
40 | 3.455 | 3.454 | 50 | 1.54 | 0.00030885 | 230.42 |  | 40 | 3.454 |  | 1.55 | 0.00030929
41 | 3.779 | 3.779 | 50 | 1.68 | 0.00033543 | 230.42 |  | 41 | 3.779 |  | 1.68 | 0.00033626
42 | 4.132 | 4.132 | 50 | 1.82 | 0.00036439 | 230.42 |  | 42 | 4.132 |  | 1.83 | 0.00036529
43 | 4.517 | 4.517 | 50 | 1.98 | 0.00039603 | 230.42 |  | 43 | 4.517 |  | 1.98 | 0.00039666
44 | 4.937 | 4.937 | 50 | 2.15 | 0.00043016 | 230.42 |  | 44 | 4.937 |  | 2.15 | 0.00043054
45 | 5.396 | 5.396 | 50 | 2.33 | 0.00046656 | 230.42 |  | 45 | 5.396 |  | 2.34 | 0.00046719
46 | 5.896 | 5.896 | 50 | 2.53 | 0.00050548 | 230.42 |  | 46 | 5.896 |  | 2.53 | 0.00050668
47 | 6.441 | 6.441 | 50 | 2.74 | 0.00054853 | 230.42 |  | 47 | 6.441 |  | 2.75 | 0.00054924
48 | 7.036 | 7.036 | 50 | 2.97 | 0.00059468 | 230.42 |  | 48 | 7.036 |  | 2.98 | 0.00059516
49 | 7.685 | 7.685 | 50 | 3.22 | 0.00064435 | 230.42 |  | 49 | 7.685 |  | 3.22 | 0.00064466
50 | 8.393 | 8.392 | 50 | 3.49 | 0.000699 | 230.42 |  | 50 | 8.392 |  | 3.49 | 0.00069791
51 | 9.165 | 9.164 | 50 | 3.78 | 0.00075686 | 230.42 |  | 51 | 9.164 |  | 3.78 | 0.00075534
52 | 10.007 | 10.007 | 50 | 4.1 | 0.0008196 | 230.42 |  | 52 | 10.007 |  | 4.09 | 0.00081726
53 | 10.926 | 10.926 | 50 | 4.43 | 0.00088656 | 230.42 |  | 53 | 10.926 |  | 4.42 | 0.0008839
54 | 11.929 | 11.929 | 50 | 4.79 | 0.00095823 | 230.42 |  | 54 | 11.929 |  | 4.78 | 0.00095571
55 | 13.022 | 13.021 | 50 | 5.18 | 0.0010358 | 230.42 |  | 55 | 13.021 |  | 5.16 | 0.0010329
56 | 14.215 | 14.215 | 50 | 5.6 | 0.0011201 | 230.42 |  | 56 | 14.215 |  | 5.58 | 0.0011163
57 | 15.516 | 15.515 | 50 | 6.05 | 0.0012097 | 230.42 |  | 57 | 15.515 |  | 6.03 | 0.001206
58 | 16.935 | 16.935 | 50 | 6.53 | 0.0013059 | 230.42 |  | 58 | 16.935 |  | 6.51 | 0.0013029
59 | 18.483 | 18.482 | 50 | 7.05 | 0.0014092 | 230.42 |  | 59 | 18.482 |  | 7.04 | 0.0014073
60 | 20.171 | 20.171 | 50 | 7.6 | 0.001521 | 230.42 |  | 60 | 20.171 |  | 7.6 | 0.00152
61 | 22.013 | 22.013 | 50 | 8.21 | 0.0016418 | 230.42 |  | 61 | 22.013 |  | 8.21 | 0.0016418
62 | 24.023 | 24.023 | 50 | 8.86 | 0.0017717 | 230.42 |  | 62 | 24.023 |  | 8.87 | 0.0017736
63 | 26.215 | 26.214 | 50 | 9.57 | 0.0019133 | 230.42 |  | 63 | 26.214 |  | 9.58 | 0.001916
64 | 28.605 | 28.604 | 50 | 10.3 | 0.0020668 | 230.42 |  | 64 | 28.604 |  | 10.4 | 0.0020701
65 | 31.213 | 31.213 | 50 | 11.2 | 0.0022322 | 230.42 |  | 65 | 31.213 |  | 11.2 | 0.0022372
66 | 34.058 | 34.058 | 50 | 12.1 | 0.0024129 | 230.42 |  | 66 | 34.058 |  | 12.1 | 0.0024182
67 | 37.162 | 37.161 | 50 | 13 | 0.0026088 | 230.42 |  | 67 | 37.161 |  | 13.1 | 0.0026144
68 | 40.547 | 40.547 | 50 | 14.1 | 0.0028226 | 230.42 |  | 68 | 40.547 |  | 14.1 | 0.0028274
69 | 44.239 | 44.239 | 50 | 15.3 | 0.003052 | 230.42 |  | 69 | 44.239 |  | 15.3 | 0.0030583
70 | 48.267 | 48.267 | 50 | 16.5 | 0.0033023 | 230.42 |  | 70 | 48.267 |  | 16.5 | 0.003309
71 | 52.661 | 52.661 | 50 | 17.9 | 0.0035733 | 230.42 |  | 71 | 52.661 |  | 17.9 | 0.0035812
72 | 57.454 | 57.454 | 50 | 19.4 | 0.0038717 | 230.42 |  | 72 | 57.454 |  | 19.4 | 0.0038766
73 | 62.682 | 62.682 | 50 | 21 | 0.0041988 | 230.42 |  | 73 | 62.682 |  | 21 | 0.0041973
74 | 68.385 | 68.385 | 50 | 22.8 | 0.0045527 | 230.42 |  | 74 | 68.385 |  | 22.7 | 0.0045455
75 | 74.606 | 74.606 | 50 | 24.7 | 0.0049364 | 230.42 |  | 75 | 74.606 |  | 24.6 | 0.0049237
76 | 81.392 | 81.392 | 50 | 26.8 | 0.005351 | 230.42 |  | 76 | 81.392 |  | 26.7 | 0.0053343
77 | 88.795 | 88.795 | 50 | 29 | 0.0057987 | 230.42 |  | 77 | 88.795 |  | 28.9 | 0.0057803
78 | 96.87 | 96.869 | 50 | 31.4 | 0.0062827 | 230.42 |  | 78 | 96.869 |  | 31.3 | 0.0062647
79 | 105.678 | 105.678 | 50 | 34 | 0.0068077 | 230.42 |  | 79 | 105.678 |  | 34 | 0.006791
80 | 115.286 | 115.286 | 50 | 36.9 | 0.0073789 | 230.42 |  | 80 | 115.286 |  | 36.8 | 0.0073629
81 | 125.766 | 125.766 | 50 | 40 | 0.0079954 | 230.42 |  | 81 | 125.766 |  | 39.9 | 0.0079845
82 | 137.199 | 137.199 | 50 | 43.3 | 0.0086609 | 230.42 |  | 82 | 137.199 |  | 43.3 | 0.0086603
83 | 149.67 | 149.67 | 50 | 46.9 | 0.0093813 | 230.42 |  | 83 | 149.67 |  | 47 | 0.0093953
84 | 163.274 | 163.274 | 50 | 50.8 | 0.010164 | 230.42 |  | 84 | 163.274 |  | 51 | 0.010195
85 | 178.113 | 178.113 | 50 | 55.1 | 0.011028 | 230.42 |  | 85 | 178.113 |  | 55.3 | 0.011065
86 | 194.3 | 194.3 | 50 | 59.9 | 0.011971 | 230.42 |  | 86 | 194.3 |  | 60.1 | 0.012013
87 | 211.957 | 211.957 | 50 | 65 | 0.013003 | 230.42 |  | 87 | 211.957 |  | 65.2 | 0.013045
88 | 231.218 | 231.218 | 50 | 70.7 | 0.014139 | 230.42 |  | 88 | 231.218 |  | 70.8 | 0.014169
89 | 252.228 | 252.228 | 50 | 76.9 | 0.015376 | 230.42 |  | 89 | 252.228 |  | 77 | 0.015393
90 | 275.146 | 275.146 | 50 | 83.7 | 0.016747 | 230.42 |  | 90 | 275.146 |  | 83.6 | 0.016728
91 | 300.146 | 300.146 | 50 | 91.2 | 0.018249 | 230.42 |  | 91 | 300.146 |  | 90.9 | 0.018184
92 | 300.156 | 300.155 | -1.4936 | 91.2 | -0.61081 | -6.883 |  | 92 | 300.146 |  | 90.9 | 0.018184
93 | 300.167 | 300.166 | -7.3763e-05 | 91.2 | -12367 | -0.00033993 | M-
94 | 300.178 | 300.177 | -1.1014e-10 | 91.2 |  | -5.0757e-10 | M-
95 | 300.189 | 300.188 | -1.6445e-16 | 91.2 |  | -7.5787e-16 | M-
96 | 300.201 | 300.2 | -7.2529e-23 | 91.2 |  | -3.3424e-22 | M-
97 | 300.213 | 300.212 | -3.1988e-29 | 91.2 |  | -1.4741e-28 | M-
98 | 300.226 | 300.225 | 0 | 91.2 |  | 0 | M-
99 | 300.24 | 300.239 | 0 | 91.2 |  | 0 | M-
100 | 300.254 | 300.253 | 0 | 91.2 |  | 0 | M-
101 | 300.268 | 300.267 | 0 | 91.2 |  | 0 | M-
102 | 300.284 | 300.283 | 0 | 91.2 |  | 0 | M-
103 | 300.3 | 300.299 | 0 | 91.2 |  | 0 | M-
104 | 300.316 | 300.315 | 0 | 91.2 |  | 0 | M-
105 | 300.334 | 300.333 | 0 | 91.2 |  | 0 | M-
106 | 300.352 | 300.351 | 0 | 91.2 |  | 0 | M-
107 | 300.371 | 300.37 | 0 | 91.2 |  | 0 | M-
108 | 300.391 | 300.39 | 0 | 91.2 |  | 0 | M-
109 | 300.411 | 300.41 | 0 | 91.2 |  | 0 | M-
110 | 300.433 | 300.432 | 0 | 91.2 |  | 0 | M-
111 | 300.455 | 300.454 | 0 | 91.2 |  | 0 | M-
112 | 300.479 | 300.478 | 0 | 91.2 |  | 0 | M-
113 | 300.503 | 300.502 | 0 | 91.2 |  | 0 | M-
114 | 300.528 | 300.527 | 0 | 91.1 |  | 0 | M-
115 | 300.555 | 300.554 | 0 | 91.1 |  | 0 | M-
116 | 300.583 | 300.582 | 0 | 91.1 |  | 0 | M-
117 | 300.612 | 300.611 | 0 | 91.1 |  | 0 | M-
118 | 300.642 | 300.641 | 0 | 91.1 |  | 0 | M-
119 | 300.673 | 300.672 | 0 | 91.1 |  | 0 | M-
120 | 300.706 | 300.705 | 0 | 91.1 |  | 0 | M-
121 | 300.741 | 300.74 | 0 | 91.1 |  | 0 | M-
122 | 300.776 | 300.775 | 0 | 91.1 |  | 0 | M-
123 | 300.814 | 300.813 | 0 | 91.1 |  | 0 | M-
124 | 300.853 | 300.852 | 0 | 91.1 |  | 0 | M-
125 | 300.894 | 300.893 | 0 | 91.1 |  | 0 | M-
126 | 300.936 | 300.935 | 0 | 91.1 |  | 0 | M-
127 | 300.98 | 300.979 | 0 | 91.1 |  | 0 | M-
128 | 301.026 | 301.025 | 0 | 91.1 |  | 0 | M-
129 | 301.075 | 301.074 | 0 | 91.1 |  | 0 | M-
130 | 301.125 | 301.124 | 0 | 91.1 |  | 0 | M-
131 | 301.178 | 301.177 | 0 | 91 |  | 0 | M-
132 | 301.232 | 301.231 | 0 | 91 |  | 0 | M-
133 | 301.29 | 301.289 | 0 | 91 |  | 0 | M-
134 | 301.349 | 301.348 | 0 | 91 |  | 0 | M-
135 | 301.411 | 301.41 | 0 | 91 |  | 0 | M-
136 | 301.476 | 301.475 | 0 | 91 |  | 0 | M-
137 | 301.544 | 301.543 | 0 | 91 |  | 0 | M-
138 | 301.615 | 301.614 | 0 | 91 |  | 0 | M-
139 | 301.689 | 301.688 | 0 | 91 |  | 0 | M-
140 | 301.766 | 301.765 | 0 | 91 |  | 0 | M-
141 | 301.846 | 301.845 | 0 | 90.9 |  | 0 | M-
142 | 301.93 | 301.929 | 0 | 90.9 |  | 0 | M-
143 | 302.017 | 302.016 | 0 | 90.9 |  | 0 | M-
144 | 302.108 | 302.107 | 0 | 90.9 |  | 0 | M-
145 | 302.204 | 302.203 | 0 | 90.9 |  | 0 | M-
146 | 302.303 | 302.302 | 0 | 90.9 |  | 0 | M-
147 | 302.407 | 302.406 | 0 | 90.9 |  | 0 | M-
148 | 302.515 | 302.514 | 0 | 90.9 |  | 0 | M-
149 | 302.628 | 302.627 | 0 | 90.8 |  | 0 | M-
150 | 302.746 | 302.745 | 0 | 90.8 |  | 0 | M-
151 | 302.868 | 302.867 | 0 | 90.8 |  | 0 | M-
152 | 302.997 | 302.996 | 0 | 90.8 |  | 0 | M-
153 | 303.131 | 303.13 | 0 | 90.8 |  | 0 | M-
154 | 303.27 | 303.269 | 0 | 90.8 |  | 0 | M-
155 | 303.416 | 303.415 | 0 | 90.7 |  | 0 | M-
156 | 303.568 | 303.567 | 0 | 90.7 |  | 0 | M-
157 | 303.726 | 303.725 | 0 | 90.7 |  | 0 | M-
158 | 303.892 | 303.891 | 0 | 90.7 |  | 0 | M-
159 | 304.065 | 304.064 | 0 | 90.7 |  | 0 | M-
160 | 304.245 | 304.244 | 0 | 90.6 |  | 0 | M-
161 | 304.433 | 304.432 | 0 | 90.6 |  | 0 | M-
162 | 304.629 | 304.628 | 0 | 90.6 |  | 0 | M-
163 | 304.834 | 304.833 | 0 | 90.6 |  | 0 | M-
164 | 305.047 | 305.046 | 0 | 90.6 |  | 0 | M-
165 | 305.27 | 305.269 | 0 | 90.5 |  | 0 | M-
166 | 305.503 | 305.502 | 0 | 90.5 |  | 0 | M-
167 | 305.746 | 305.745 | 0 | 90.5 |  | 0 | M-
168 | 305.999 | 305.998 | 0 | 90.5 |  | 0 | M-
169 | 306.263 | 306.262 | 0 | 90.4 |  | 0 | M-
170 | 306.539 | 306.538 | 0 | 90.4 |  | 0 | M-
171 | 306.826 | 306.825 | 0 | 90.4 |  | 0 | M-
172 | 307.127 | 307.126 | 0 | 90.3 |  | 0 | M-
173 | 307.44 | 307.439 | 0 | 90.3 |  | 0 | M-
174 | 307.767 | 307.766 | 0 | 90.3 |  | 0 | M-
175 | 308.108 | 308.107 | 0 | 90.2 |  | 0 | M-
176 | 308.463 | 308.462 | 0 | 90.2 |  | 0 | M-
177 | 308.835 | 308.834 | 0 | 90.2 |  | 0 | M-
178 | 309.222 | 309.221 | 0 | 90.1 |  | 0 | M-
179 | 309.626 | 309.625 | 0 | 90.1 |  | 0 | M-
180 | 310.048 | 310.047 | 0 | 90 |  | 0 | M-
181 | 310.488 | 310.487 | 0 | 90 |  | 0 | M-
182 | 310.948 | 310.947 | 0 | 90 |  | 0 | M-
183 | 311.427 | 311.426 | 0 | 89.9 |  | 0 | M-
184 | 311.927 | 311.926 | 0 | 89.9 |  | 0 | M-
185 | 312.448 | 312.447 | 0 | 89.8 |  | 0 | M-
186 | 312.993 | 312.992 | 0 | 89.8 |  | 0 | M-
187 | 313.561 | 313.56 | 0 | 89.7 |  | 0 | M-
188 | 314.154 | 314.153 | 0 | 89.7 |  | 0 | M-
189 | 314.772 | 314.771 | 0 | 89.6 |  | 0 | M-
190 | 315.417 | 315.416 | 0 | 89.6 |  | 0 | M-
191 | 316.091 | 316.09 | 0 | 89.5 |  | 0 | M-
192 | 316.793 | 316.792 | 0 | 89.5 |  | 0 | M-
193 | 317.526 | 317.525 | 0 | 89.4 |  | 0 | M-
194 | 318.291 | 318.29 | 0 | 89.3 |  | 0 | M-
195 | 319.09 | 319.089 | 0 | 89.3 |  | 0 | M-
196 | 319.922 | 319.921 | 0 | 89.2 |  | 0 | M-
197 | 320.791 | 320.79 | 0 | 89.1 |  | 0 | M-
198 | 321.698 | 321.697 | 0 | 89.1 |  | 0 | M-
199 | 322.644 | 322.643 | 0 | 89 |  | 0 | M-
200 | 323.632 | 323.631 | 0 | 88.9 |  | 0 | M-
201 | 324.662 | 324.661 | 0 | 88.9 |  | 0 | M-
202 | 325.737 | 325.736 | 0 | 88.8 |  | 0 | M-
203 | 326.858 | 326.857 | 0 | 88.7 |  | 0 | M-
204 | 328.029 | 328.028 | 0 | 88.6 |  | 0 | M-
205 | 329.25 | 329.249 | 0 | 88.5 |  | 0 | M-
206 | 330.524 | 330.523 | 0 | 88.5 |  | 0 | M-
207 | 331.854 | 331.853 | 0 | 88.4 |  | 0 | M-
208 | 333.241 | 333.24 | 0 | 88.3 |  | 0 | M-
209 | 334.689 | 334.688 | 0 | 88.2 |  | 0 | M-
210 | 336.199 | 336.198 | 0 | 88.1 |  | 0 | M-
211 | 337.775 | 337.774 | 0 | 88 |  | 0 | M-
212 | 339.42 | 339.419 | 0 | 87.9 |  | 0 | M-
213 | 341.136 | 341.135 | 0 | 87.8 |  | 0 | M-
214 | 342.926 | 342.925 | 0 | 87.7 |  | 0 | M-
215 | 344.795 | 344.794 | 0 | 87.6 |  | 0 | M-
216 | 346.744 | 346.743 | 0 | 87.5 |  | 0 | M-
217 | 348.778 | 348.777 | 0 | 87.4 |  | 0 | M-
218 | 350.901 | 350.9 | 0 | 87.3 |  | 0 | M-
219 | 353.115 | 353.114 | 0 | 87.2 |  | 0 | M-
220 | 355.426 | 355.425 | 0 | 87.1 |  | 0 | M-
221 | 357.838 | 357.837 | 0 | 86.9 |  | 0 | M-
222 | 360.354 | 360.353 | 0 | 86.8 |  | 0 | M-
223 | 362.979 | 362.978 | 0 | 86.7 |  | 0 | M-
224 | 365.718 | 365.717 | 0 | 86.6 |  | 0 | M-
225 | 368.577 | 368.576 | 0 | 86.4 |  | 0 | M-
226 | 371.559 | 371.558 | 0 | 86.3 |  | 0 | M-
227 | 374.671 | 374.67 | 0 | 86.2 |  | 0 | M-
228 | 377.919 | 377.918 | 0 | 86.1 |  | 0 | M-
229 | 381.307 | 381.306 | 0 | 85.9 |  | 0 | M-
230 | 384.843 | 384.842 | 0 | 85.8 |  | 0 | M-
231 | 388.532 | 388.531 | 0 | 85.6 |  | 0 | M-
232 | 392.381 | 392.38 | 0 | 85.5 |  | 0 | M-
233 | 396.398 | 396.397 | 0 | 85.3 |  | 0 | M-
234 | 400.589 | 400.588 | 0 | 85.2 |  | 0 | M-
235 | 404.962 | 404.961 | 0 | 85 |  | 0 | M-
236 | 409.525 | 409.524 | 0 | 84.9 |  | 0 | M-
237 | 414.286 | 414.285 | 0 | 84.7 |  | 0 | M-
238 | 419.254 | 419.253 | 0 | 84.6 |  | 0 | M-
239 | 424.438 | 424.437 | 0 | 84.4 |  | 0 | M-
240 | 429.847 | 429.846 | 0 | 84.2 |  | 0 | M-
241 | 435.491 | 435.49 | 0 | 84.1 |  | 0 | M-
242 | 441.381 | 441.38 | 0 | 83.9 |  | 0 | M-
243 | 447.526 | 447.525 | 0 | 83.7 |  | 0 | M-
244 | 453.938 | 453.937 | 0 | 83.5 |  | 0 | M-
245 | 460.628 | 460.627 | 0 | 83.4 |  | 0 | M-
246 | 467.609 | 467.608 | 0 | 83.2 |  | 0 | M-
247 | 474.894 | 474.893 | 0 | 83 |  | 0 | M-
248 | 482.495 | 482.494 | 0 | 82.8 |  | 0 | M-
249 | 490.426 | 490.425 | 0 | 82.6 |  | 0 | M-
250 | 498.701 | 498.7 | 0 | 82.4 |  | 0 | M-
251 | 507.336 | 507.335 | 0 | 82.2 |  | 0 | M-
252 | 516.346 | 516.345 | 0 | 82 |  | 0 | M-
253 | 525.748 | 525.747 | 0 | 81.8 |  | 0 | M-
254 | 535.558 | 535.557 | 0 | 81.6 |  | 0 | M-
255 | 545.794 | 545.793 | 0 | 81.4 |  | 0 | M-
256 | 556.475 | 556.474 | 0 | 81.2 |  | 0 | M-
257 | 567.619 | 567.618 | 0 | 81 |  | 0 | M-
258 | 579.248 | 579.247 | 0 | 80.8 |  | 0 | M-
259 | 591.382 | 591.381 | 0 | 80.6 |  | 0 | M-
260 | 604.043 | 604.042 | 0 | 80.4 |  | 0 | M-
261 | 617.254 | 617.253 | 0 | 80.2 |  | 0 | M-
262 | 631.039 | 631.038 | 0 | 79.9 |  | 0 | M-
263 | 645.422 | 645.421 | 0 | 79.7 |  | 0 | M-
264 | 660.431 | 660.43 | 0 | 79.5 |  | 0 | M-
265 | 676.091 | 676.09 | 0 | 79.3 |  | 0 | M-
266 | 692.432 | 692.431 | 0 | 79 |  | 0 | M-
267 | 709.482 | 709.481 | 0 | 78.8 |  | 0 | M-
268 | 727.273 | 727.272 | 0 | 78.6 |  | 0 | M-
269 | 745.837 | 745.836 | 0 | 78.4 |  | 0 | M-
270 | 765.207 | 765.206 | 0 | 78.1 |  | 0 | M-
271 | 785.419 | 785.418 | 0 | 77.9 |  | 0 | M-
272 | 806.509 | 806.508 | 0 | 77.6 |  | 0 | M-
273 | 828.515 | 828.514 | 0 | 77.4 |  | 0 | M-
274 | 851.477 | 851.476 | 0 | 77.2 |  | 0 | M-
275 | 875.436 | 875.435 | 0 | 76.9 |  | 0 | M-
276 | 900.436 | 900.435 | 0 | 76.7 |  | 0 | M-

## Temp rotation = 5%
Point No. | Time | Temperature | Shear Stress | Viscosity | Torque | Status | Loss Modulus | Storage Modulus
| [min] | [°C] | [Pa] | [mPa·s] | [mN·m] |  | [Pa] | [Pa]
1 | 0.1 | 100.01 | 15693 | 313230 | 72.32 | Dy_auto
2 | 0.2 | 99.76 | 13296 | 265430 | 61.275 | Dy_auto
3 | 0.3 | 98.65 | 7955.6 | 159160 | 36.663 | Dy_auto
4 | 0.4 | 97.37 | 9625.2 | 192110 | 44.358 | Dy_auto
5 | 0.5 | 96.03 | 9921.5 | 197600 | 45.723 | Dy_auto
6 | 0.6 | 94.65 | 5759.2 | 115120 | 26.541 | Dy_auto
7 | 0.7 | 93.23 | 4812.9 | 95864 | 22.18 | Dy_auto
8 | 0.8 | 91.79 | 1537 | 30640 | 7.0833 | Dy_auto
9 | 0.9 | 90.32 | 1527.4 | 30775 | 7.0388 | Dy_auto
10 | 1 | 88.84 | 1112 | 22188 | 5.1246 | Dy_auto
11 | 1.1 | 87.35 | 452.65 | 9056.5 | 2.086 | Dy_auto
12 | 1.2 | 85.86 | 393.89 | 7866.2 | 1.8152 | Dy_auto
13 | 1.3 | 84.37 | 250.38 | 5017.7 | 1.1538 | Dy_auto
14 | 1.4 | 82.89 | 191.17 | 3828 | 0.881 | Dy_auto
15 | 1.5 | 81.43 | 145.15 | 2908.6 | 0.6689 | Dy_auto
16 | 1.6 | 79.9 | 144.37 | 2887.9 | 0.66533 | Dy_auto
17 | 1.7 | 78.39 | 75.829 | 1517 | 0.34946 | Dy_auto
18 | 1.8 | 76.9 | 170.99 | 3422.2 | 0.78801 | Dy_auto
19 | 1.9 | 75.43 | 157.1 | 3138.9 | 0.72399 | Dy_auto
20 | 2 | 73.97 | 188.59 | 3776.2 | 0.86911 | Dy_auto
21 | 2.1 | 72.52 | 116.62 | 2329.8 | 0.53743 | Dy_auto
22 | 2.2 | 71.07 | 183.15 | 3661.4 | 0.84404 | Dy_auto
23 | 2.3 | 69.64 | 447.97 | 8962 | 2.0645 | Dy_auto
24 | 2.4 | 68.22 | 609.58 | 12190 | 2.8092 | Dy_auto
25 | 2.5 | 66.81 | 454.41 | 9108.1 | 2.0941 | Dy_auto
26 | 2.6 | 65.4 | 461.43 | 9246.4 | 2.1265 | Dy_auto
27 | 2.7 | 64 | 561.18 | 11231 | 2.5862 | Dy_auto
28 | 2.8 | 62.61 | 303 | 6052.7 | 1.3963 | Dy_auto
29 | 2.9 | 61.22 | 20.614 | 412.34 | 0.094999 | Dy_auto
30 | 3 | 59.83 | 29.885 | 597.48 | 0.13772 | Dy_auto
31 | 3.1 | 58.44 | 142.33 | 2858.3 | 0.65592 | Dy_auto
32 | 3.2 | 57.06 | 621.45 | 12429 | 2.8639 | Dy_auto
33 | 3.3 | 55.69 | 5778.3 | 117160 | 26.629 | Dy_auto
34 | 3.4 | 54.33 | 471.61 | 9416.9 | 2.1734 | Dy_auto
35 | 3.5 | 52.98 | 212.54 | 4255.7 | 0.97949 | Dy_auto
36 | 3.6 | 51.64 | 137.39 | 2746.7 | 0.63315 | Dy_auto
37 | 3.7 | 50.31 | 100.35 | 2005.2 | 0.46245 | Dy_auto
38 | 3.8 | 49.01 | 43.467 | 868.58 | 0.20031 | Dy_auto
39 | 3.9 | 47.75 | 389.31 | 7806.1 | 1.7941 | Dy_auto
40 | 4 | 46.54 | 2777.6 | 55818 | 12.8 | Dy_auto
41 | 4.1 | 45.37 | 24297 | 646560 | 111.97 | Dy_auto
42 | 4.2 | 44.28 | 26854 | 660790 | 123.76 | Dy_auto
43 | 4.3 | 43.22 | 27124 | 1137200 | 125 | WMa,Dy_auto
44 | 4.4 | 42.19 | 27124 | 1787400 | 125 | WMa,Dy_auto
45 | 4.5 | 41.18 | 27124 | 2059700 | 125 | WMa,Dy_auto
46 | 4.6 | 40.2 | 27124 | 2534800 | 125 | WMa,Dy_auto
47 | 4.7 | 39.25 | 27124 | 2097000 | 125 | WMa,Dy_auto
48 | 4.8 | 38.33 | 27124 | 2204900 | 125 | WMa,Dy_auto
49 | 4.9 | 37.46 | 27124 | 2195400 | 125 | WMa,Dy_auto
50 | 5 | 36.62 | 27124 | 2664900 | 125 | WMa,Dy_auto
51 | 5.1 | 35.8 | 27124 | 3579600 | 125 | WMa,Dy_auto
52 | 5.2 | 34.97 | 27124 | 4386400 | 125 | WMa,Dy_auto
53 | 5.3 | 34.16 | 27124 | 5218400 | 125 | WMa,Dy_auto
54 | 5.4 | 33.37 | 27124 | 6351600 | 125 | WMa,Dy_auto
55 | 5.5 | 32.59 | 27124 | 7679800 | 125 | WMa,Dy_auto
56 | 5.6 | 31.81 | 27124 | 8899100 | 125 | WMa,Dy_auto
57 | 5.7 | 31.03 | 27124 | 10971000 | 125 | WMa,Dy_auto
58 | 5.8 | 30.26 | 27124 | 13701000 | 125 | WMa,Dy_auto
59 | 5.9 | 29.48 | 27124 | 18454000 | 125 | WMa,Dy_auto
60 | 6 | 28.7 | 27124 | 30966000 | 125 | WMa,Dy_auto
61 | 6.1 | 27.92 | 27124 | 59156000 | 125 | WMa,Dy_auto

## Freq = 10%
Point No. | Angular Frequency | Storage Modulus | Loss Modulus | Complex Viscosity | Loss Factor | Shear Strain | Shear Stress | Torque | Status
| [rad/s] | [Pa] | [Pa] | [mPa·s] | [1] | [%] | [Pa] | [mN·m]
1 | 628 | 594650 | 299900 | 1060500 | 0.504 | 0.999 | 6653.6 | 30.663
2 | 351 | 477350 | 298970 | 1606700 | 0.626 | 1 | 5634.5 | 25.966
3 | 196 | 361630 | 278220 | 2331600 | 0.769 | 1 | 4562.7 | 21.027
4 | 109 | 257020 | 245060 | 3251000 | 0.953 | 1 | 3550.1 | 16.361
5 | 61 | 169790 | 203110 | 4341400 | 1.196 | 1 | 2646.1 | 12.194
6 | 34 | 103490 | 157620 | 5539500 | 1.523 | 0.999 | 1884.4 | 8.6843
7 | 19 | 58215 | 114540 | 6762200 | 1.968 | 0.998 | 1282.7 | 5.9111
8 | 10.6 | 30274 | 78067 | 7894200 | 2.579 | 0.999 | 836.19 | 3.8536
9 | 5.92 | 14739 | 50345 | 8860000 | 3.416 | 1 | 524.36 | 2.4165
10 | 3.31 | 6893.9 | 31105 | 9639500 | 4.512 | 1 | 318.53 | 1.4679
11 | 1.84 | 3188.3 | 18677 | 10269000 | 5.858 | 0.999 | 189.36 | 0.87265
12 | 1.03 | 1522.6 | 11026 | 10808000 | 7.242 | 0.999 | 111.18 | 0.51236
13 | 0.575 | 776.96 | 6443.8 | 11290000 | 8.294 | 0.999 | 64.867 | 0.29893
14 | 0.321 | 447.45 | 3742 | 11743000 | 8.363 | 1 | 37.678 | 0.17364
15 | 0.179 | 298.55 | 2172.4 | 12241000 | 7.277 | 0.999 | 21.916 | 0.101
16 | 0.1 | 226.26 | 1267 | 12871000 | 5.6 | 1 | 12.868 | 0.059302

## Amp = 10%
Point No. | Shear Strain | Shear Stress | Storage Modulus | Loss Modulus | Loss Factor | Torque | Status
| [1] | [Pa] | [Pa] | [Pa] | [1] | [µN·m]
1 | 4.32e-06 | 0.41349 | 4.7815 | 95629 | 20000 | 1.9055 | ME-,WMa,taD
2 | 1.71e-05 | 1.5496 | 34243 | 83858 | 2.449 | 7.1411
3 | 2.49e-05 | 2.4171 | 37681 | 89631 | 2.379 | 11.139
4 | 4.24e-05 | 4.1107 | 37096 | 89697 | 2.418 | 18.944
5 | 6.64e-05 | 6.6117 | 37088 | 92390 | 2.491 | 30.47
6 | 0.00011 | 10.871 | 38455 | 91275 | 2.374 | 50.1
7 | 0.000179 | 17.519 | 36772 | 90735 | 2.468 | 80.734
8 | 0.000289 | 28.053 | 36894 | 89841 | 2.435 | 129.28
9 | 0.000466 | 45.046 | 36071 | 89683 | 2.486 | 207.59
10 | 0.000751 | 72.584 | 36247 | 89625 | 2.473 | 334.5
11 | 0.00121 | 116.64 | 36254 | 89028 | 2.456 | 537.51
12 | 0.00196 | 187.4 | 36048 | 88612 | 2.458 | 863.63
13 | 0.00317 | 301.1 | 36011 | 87980 | 2.443 | 1387.6
14 | 0.00512 | 482.46 | 35743 | 87187 | 2.439 | 2223.4
15 | 0.00827 | 765.37 | 35007 | 85653 | 2.447 | 3527.2
16 | 0.0134 | 1215.9 | 34374 | 84301 | 2.452 | 5603.6
17 | 0.0216 | 1936.8 | 33751 | 83249 | 2.467 | 8925.4
18 | 0.0348 | 3084.6 | 33046 | 82181 | 2.487 | 14215
19 | 0.0565 | 4885.1 | 32028 | 80325 | 2.508 | 22513
20 | 0.0915 | 7500.9 | 30071 | 76294 | 2.537 | 34568
21 | 0.149 | 11359 | 27368 | 71423 | 2.61 | 52349
22 | 0.241 | 16419 | 23409 | 64094 | 2.738 | 75667
23 | 0.391 | 22532 | 18885 | 54432 | 2.882 | 103840
24 | 0.498 | 26557 | 17096 | 50513 | 2.955 | 122390 | WE+,WMa
25 | 0.535 | 26516 | 15730 | 47034 | 2.99 | 122200 | WE+,WMa

## Stress Relaxation = 10%
Point No. | Time | Shear Strain | Shear Stress | Relaxation Modulus | Torque | Status
| [s] | [%] | [Pa] | [Pa] | [mN·m]
1 | 0.01 | 0.928 | 5537.8 | 596920 | 25.521 | Dy_auto
2 | 0.021 | 3.35 | 11984 | 358190 | 55.228 | Dy_auto
3 | 0.031 | 6.45 | 14933 | 231700 | 68.819 | Dy_auto
4 | 0.042 | 8.19 | 13236 | 161570 | 60.999 | Dy_auto
5 | 0.054 | 9.13 | 10033 | 109930 | 46.238 | Dy_auto
6 | 0.065 | 9.53 | 7106.3 | 74585 | 32.749 | Dy_auto
7 | 0.077 | 9.7 | 5124.7 | 52858 | 23.617 | Dy_auto
8 | 0.09 | 9.79 | 3939.1 | 40253 | 18.153 | Dy_auto
9 | 0.102 | 9.86 | 3099.3 | 31449 | 14.283 | Dy_auto
10 | 0.116 | 9.9 | 2543.5 | 25689 | 11.721 | Dy_auto
11 | 0.129 | 9.94 | 2060.5 | 20736 | 9.4959 | Dy_auto
12 | 0.143 | 9.96 | 1720.2 | 17275 | 7.9275 | Dy_auto
13 | 0.158 | 9.97 | 1413.6 | 14174 | 6.5144 | Dy_auto
14 | 0.172 | 9.98 | 1191.1 | 11933 | 5.4892 | Dy_auto
15 | 0.188 | 9.99 | 1028.5 | 10298 | 4.7399 | Dy_auto
16 | 0.204 | 9.99 | 882.21 | 8829.5 | 4.0656 | Dy_auto
17 | 0.22 | 9.99 | 757.53 | 7579.6 | 3.491 | Dy_auto
18 | 0.237 | 10 | 666.24 | 6665.1 | 3.0703 | Dy_auto
19 | 0.254 | 10 | 587.51 | 5876.8 | 2.7075 | Dy_auto
20 | 0.272 | 10 | 524.19 | 5243 | 2.4157 | Dy_auto
21 | 0.29 | 10 | 463.83 | 4639 | 2.1375 | Dy_auto
22 | 0.309 | 10 | 417.99 | 4180.5 | 1.9263 | Dy_auto
23 | 0.329 | 10 | 376.65 | 3766.8 | 1.7358 | Dy_auto
24 | 0.349 | 10 | 338.23 | 3382.6 | 1.5587 | Dy_auto
25 | 0.369 | 10 | 307.94 | 3079.5 | 1.4191 | Dy_auto
26 | 0.391 | 10 | 282.88 | 2829 | 1.3036 | Dy_auto
27 | 0.413 | 10 | 256.7 | 2567.2 | 1.183 | Dy_auto
28 | 0.436 | 10 | 236.7 | 2367.1 | 1.0908 | Dy_auto
29 | 0.459 | 10 | 217.41 | 2174.2 | 1.0019 | Dy_auto
30 | 0.483 | 10 | 200.61 | 2006.1 | 0.92448 | Dy_auto
31 | 0.508 | 10 | 185.17 | 1851.8 | 0.85336 | Dy_auto
32 | 0.534 | 10 | 172.66 | 1726.6 | 0.79568 | Dy_auto
33 | 0.56 | 10 | 159.89 | 1598.9 | 0.73683 | Dy_auto
34 | 0.588 | 10 | 149.39 | 1494 | 0.68847 | Dy_auto
35 | 0.616 | 10 | 138.88 | 1388.8 | 0.64001 | Dy_auto
36 | 0.645 | 10 | 130.78 | 1307.9 | 0.60271 | Dy_auto
37 | 0.675 | 10 | 122.23 | 1222.4 | 0.5633 | Dy_auto
38 | 0.706 | 10 | 114.6 | 1146 | 0.52813 | Dy_auto
39 | 0.737 | 10 | 108.09 | 1080.9 | 0.49814 | Dy_auto
40 | 0.77 | 10 | 101.82 | 1018.2 | 0.46924 | Dy_auto
41 | 0.804 | 10 | 96.109 | 961.11 | 0.44291 | Dy_auto
42 | 0.839 | 10 | 90.522 | 905.24 | 0.41717 | Dy_auto
43 | 0.875 | 10 | 85.982 | 859.84 | 0.39625 | Dy_auto
44 | 0.912 | 10 | 81.578 | 815.81 | 0.37595 | Dy_auto
45 | 0.95 | 10 | 77.303 | 773.05 | 0.35625 | Dy_auto
46 | 0.989 | 10 | 73.242 | 732.44 | 0.33753 | Dy_auto
47 | 1.03 | 10 | 69.742 | 697.44 | 0.3214 | Dy_auto
48 | 1.072 | 10 | 66.618 | 666.19 | 0.30701 | Dy_auto
49 | 1.115 | 10 | 63.487 | 634.89 | 0.29258 | Dy_auto
50 | 1.159 | 10 | 60.809 | 608.11 | 0.28024 | Dy_auto
51 | 1.205 | 10 | 57.701 | 577.03 | 0.26591 | Dy_auto
52 | 1.252 | 10 | 55.134 | 551.35 | 0.25408 | Dy_auto
53 | 1.301 | 10 | 52.662 | 526.63 | 0.24269 | Dy_auto
54 | 1.351 | 10 | 50.641 | 506.42 | 0.23338 | Dy_auto
55 | 1.403 | 10 | 48.722 | 487.23 | 0.22453 | Dy_auto
56 | 1.456 | 10 | 46.668 | 466.69 | 0.21507 | Dy_auto
57 | 1.511 | 10 | 44.865 | 448.66 | 0.20676 | Dy_auto
58 | 1.568 | 10 | 43.201 | 432.02 | 0.19909 | Dy_auto
59 | 1.627 | 10 | 41.66 | 416.61 | 0.19199 | Dy_auto
60 | 1.687 | 10 | 39.612 | 396.13 | 0.18255 | Dy_auto
61 | 1.749 | 10 | 38.533 | 385.34 | 0.17758 | Dy_auto
62 | 1.813 | 10 | 37.194 | 371.95 | 0.17141 | Dy_auto
63 | 1.879 | 10 | 35.697 | 356.98 | 0.16451 | Dy_auto
64 | 1.947 | 10 | 34.611 | 346.12 | 0.15951 | Dy_auto
65 | 2.017 | 10 | 33.57 | 335.71 | 0.15471 | Dy_auto
66 | 2.09 | 10 | 32.231 | 322.32 | 0.14854 | Dy_auto
67 | 2.164 | 10 | 31.305 | 313.06 | 0.14427 | Dy_auto
68 | 2.241 | 10 | 30.385 | 303.85 | 0.14003 | Dy_auto
69 | 2.32 | 10 | 29.46 | 294.61 | 0.13577 | Dy_auto
70 | 2.402 | 10 | 28.574 | 285.74 | 0.13168 | Dy_auto
71 | 2.486 | 10 | 27.53 | 275.31 | 0.12687 | Dy_auto
72 | 2.573 | 10 | 26.828 | 268.29 | 0.12364 | Dy_auto
73 | 2.663 | 10 | 26.035 | 260.36 | 0.11998 | Dy_auto
74 | 2.755 | 10 | 25.306 | 253.07 | 0.11662 | Dy_auto
75 | 2.85 | 10 | 24.577 | 245.77 | 0.11326 | Dy_auto
76 | 2.948 | 10 | 23.892 | 238.92 | 0.11011 | Dy_auto
77 | 3.049 | 10 | 23.243 | 232.44 | 0.10712 | Dy_auto
78 | 3.153 | 10 | 22.742 | 227.42 | 0.1048 | Dy_auto
79 | 3.261 | 10 | 22.033 | 220.33 | 0.10154 | Dy_auto
80 | 3.372 | 10 | 21.621 | 216.21 | 0.099637 | Dy_auto
81 | 3.486 | 10 | 20.883 | 208.83 | 0.096237 | Dy_auto
82 | 3.604 | 10 | 20.402 | 204.03 | 0.094023 | Dy_auto
83 | 3.725 | 10 | 19.927 | 199.27 | 0.091831 | Dy_auto
84 | 3.85 | 10 | 19.396 | 193.96 | 0.089385 | Dy_auto
85 | 3.979 | 10 | 18.97 | 189.7 | 0.087422 | Dy_auto
86 | 4.112 | 10 | 18.495 | 184.96 | 0.085236 | Dy_auto
87 | 4.249 | 10 | 18.092 | 180.93 | 0.083377 | Dy_auto
88 | 4.39 | 10 | 17.727 | 177.27 | 0.081692 | Dy_auto
89 | 4.536 | 10 | 17.289 | 172.89 | 0.079675 | Dy_auto
90 | 4.686 | 10 | 16.941 | 169.42 | 0.078074 | Dy_auto
91 | 4.841 | 10 | 16.557 | 165.58 | 0.076304 | Dy_auto
92 | 5.001 | 10 | 16.31 | 163.1 | 0.075164 | Dy_auto
93 | 5.165 | 10 | 15.875 | 158.75 | 0.073157 | Dy_auto
94 | 5.335 | 10 | 15.621 | 156.21 | 0.071989 | Dy_auto
95 | 5.51 | 10 | 15.26 | 152.6 | 0.070323 | Dy_auto
96 | 5.69 | 10 | 15.002 | 150.02 | 0.069135 | Dy_auto
97 | 5.876 | 10 | 14.679 | 146.8 | 0.067648 | Dy_auto
98 | 6.068 | 10 | 14.432 | 144.32 | 0.06651 | Dy_auto
99 | 6.265 | 10 | 14.176 | 141.77 | 0.065332 | Dy_auto
100 | 6.469 | 10 | 13.866 | 138.66 | 0.063902 | Dy_auto
101 | 6.679 | 10 | 13.621 | 136.22 | 0.062773 | Dy_auto
102 | 6.895 | 10 | 13.378 | 133.78 | 0.061652 | Dy_auto
103 | 7.118 | 10 | 13.125 | 131.25 | 0.060486 | Dy_auto
104 | 7.348 | 10 | 12.939 | 129.4 | 0.059631 | Dy_auto
105 | 7.586 | 10 | 12.671 | 126.71 | 0.058392 | Dy_auto
106 | 7.83 | 10 | 12.439 | 124.39 | 0.057322 | Dy_auto
107 | 8.082 | 10 | 12.256 | 122.56 | 0.05648 | Dy_auto
108 | 8.342 | 10 | 12.043 | 120.43 | 0.055501 | Dy_auto
109 | 8.61 | 10 | 11.864 | 118.65 | 0.054676 | Dy_auto
110 | 8.886 | 10 | 11.66 | 116.61 | 0.053736 | Dy_auto
111 | 9.17 | 10 | 11.492 | 114.92 | 0.05296 | Dy_auto
112 | 9.464 | 10 | 11.287 | 112.87 | 0.052016 | Dy_auto
113 | 9.766 | 10 | 11.101 | 111.01 | 0.051157 | Dy_auto
114 | 10.078 | 10 | 10.887 | 108.87 | 0.050171 | Dy_auto
115 | 10.4 | 10 | 10.749 | 107.5 | 0.049538 | Dy_auto
116 | 10.731 | 10 | 10.582 | 105.82 | 0.048767 | Dy_auto
117 | 11.073 | 10 | 10.418 | 104.18 | 0.048011 | Dy_auto
118 | 11.425 | 10 | 10.248 | 102.48 | 0.047225 | Dy_auto
119 | 11.788 | 10 | 10.109 | 101.09 | 0.046586 | Dy_auto
120 | 12.163 | 10 | 9.9046 | 99.049 | 0.045645 | Dy_auto
121 | 12.549 | 10 | 9.7869 | 97.872 | 0.045103 | Dy_auto
122 | 12.946 | 10 | 9.6192 | 96.194 | 0.04433 | Dy_auto
123 | 13.357 | 10 | 9.4653 | 94.655 | 0.04362 | Dy_auto
124 | 13.779 | 10 | 9.3336 | 93.338 | 0.043014 | Dy_auto
125 | 14.215 | 10 | 9.1883 | 91.885 | 0.042344 | Dy_auto
126 | 14.665 | 10 | 9.0737 | 90.739 | 0.041816 | Dy_auto
127 | 15.128 | 10 | 8.9154 | 89.156 | 0.041086 | Dy_auto
128 | 15.606 | 10 | 8.7989 | 87.992 | 0.04055 | Dy_auto
129 | 16.098 | 10 | 8.6814 | 86.816 | 0.040008 | Dy_auto
130 | 16.606 | 10 | 8.5608 | 85.61 | 0.039452 | Dy_auto
131 | 17.129 | 10 | 8.4015 | 84.017 | 0.038718 | Dy_auto
132 | 17.668 | 10 | 8.2916 | 82.918 | 0.038212 | Dy_auto
133 | 18.224 | 10 | 8.1853 | 81.855 | 0.037722 | Dy_auto
134 | 18.798 | 10 | 8.0468 | 80.47 | 0.037083 | Dy_auto
135 | 19.389 | 10 | 7.9466 | 79.468 | 0.036622 | Dy_auto
136 | 19.998 | 10 | 7.8041 | 78.043 | 0.035965 | Dy_auto
137 | 20.626 | 10 | 7.7052 | 77.054 | 0.035509 | Dy_auto
138 | 21.274 | 10 | 7.5783 | 75.784 | 0.034924 | Dy_auto
139 | 21.941 | 10 | 7.5259 | 75.261 | 0.034683 | Dy_auto
140 | 22.63 | 10 | 7.4033 | 74.035 | 0.034118 | Dy_auto
141 | 23.339 | 10 | 7.2873 | 72.875 | 0.033583 | Dy_auto
142 | 24.07 | 10 | 7.1764 | 71.766 | 0.033072 | Dy_auto
143 | 24.824 | 10 | 7.1137 | 71.139 | 0.032783 | Dy_auto
144 | 25.602 | 10 | 6.9732 | 69.734 | 0.032136 | Dy_auto
145 | 26.403 | 10 | 6.8556 | 68.558 | 0.031594 | Dy_auto
146 | 27.229 | 10 | 6.785 | 67.852 | 0.031268 | Dy_auto
147 | 28.081 | 10 | 6.7048 | 67.05 | 0.030899 | Dy_auto
148 | 28.959 | 10 | 6.6019 | 66.021 | 0.030425 | Dy_auto
149 | 29.864 | 10 | 6.5188 | 65.189 | 0.030041 | Dy_auto
150 | 30.797 | 10 | 6.4112 | 64.114 | 0.029546 | Dy_auto
151 | 31.759 | 10 | 6.299 | 62.991 | 0.029029 | Dy_auto
152 | 32.751 | 10 | 6.2469 | 62.471 | 0.028789 | Dy_auto
153 | 33.773 | 10 | 6.1158 | 61.16 | 0.028185 | Dy_auto
154 | 34.827 | 10 | 6.0625 | 60.626 | 0.027939 | Dy_auto
155 | 35.914 | 10 | 5.9872 | 59.873 | 0.027592 | Dy_auto
156 | 37.034 | 10 | 5.8762 | 58.764 | 0.02708 | Dy_auto
157 | 38.188 | 10 | 5.8014 | 58.016 | 0.026736 | Dy_auto
158 | 39.379 | 10 | 5.7124 | 57.126 | 0.026326 | Dy_auto
159 | 40.606 | 10 | 5.6487 | 56.488 | 0.026032 | Dy_auto
160 | 41.871 | 10 | 5.5756 | 55.757 | 0.025695 | Dy_auto
161 | 43.175 | 10 | 5.5045 | 55.046 | 0.025367 | Dy_auto
162 | 44.52 | 10 | 5.4071 | 54.073 | 0.024919 | Dy_auto
163 | 45.906 | 10 | 5.3304 | 53.305 | 0.024565 | Dy_auto
164 | 47.335 | 10 | 5.2483 | 52.484 | 0.024186 | Dy_auto
165 | 48.808 | 10 | 5.1773 | 51.774 | 0.023859 | Dy_auto
166 | 50.327 | 10 | 5.1361 | 51.362 | 0.023669 | Dy_auto
167 | 51.892 | 10 | 5.0374 | 50.375 | 0.023214 | Dy_auto
168 | 53.506 | 10 | 4.9701 | 49.702 | 0.022904 | Dy_auto
169 | 55.17 | 10 | 4.9122 | 49.123 | 0.022638 | Dy_auto
170 | 56.886 | 10 | 4.8172 | 48.173 | 0.0222 | Dy_auto
171 | 58.654 | 10 | 4.7726 | 47.727 | 0.021994 | Dy_auto
172 | 60.477 | 10 | 4.7096 | 47.097 | 0.021704 | Dy_auto
173 | 62.356 | 10 | 4.6205 | 46.206 | 0.021293 | Dy_auto
174 | 64.294 | 10 | 4.5711 | 45.712 | 0.021066 | Dy_auto
175 | 66.291 | 10 | 4.5079 | 45.08 | 0.020774 | Dy_auto
176 | 68.35 | 10 | 4.4405 | 44.406 | 0.020464 | Dy_auto
177 | 70.473 | 10 | 4.3658 | 43.659 | 0.02012 | Dy_auto
178 | 72.661 | 10 | 4.3075 | 43.076 | 0.019851 | Dy_auto
179 | 74.917 | 10 | 4.2436 | 42.437 | 0.019557 | Dy_auto
180 | 77.243 | 10 | 4.1859 | 41.86 | 0.01929 | Dy_auto
181 | 79.641 | 10 | 4.12 | 41.201 | 0.018987 | Dy_auto
182 | 82.112 | 10 | 4.0785 | 40.786 | 0.018795 | Dy_auto
183 | 84.661 | 10 | 4.0014 | 40.015 | 0.01844 | Dy_auto
184 | 87.287 | 10 | 3.9554 | 39.555 | 0.018228 | Dy_auto
185 | 89.996 | 10 | 3.8906 | 38.907 | 0.01793 | Dy_auto
186 | 92.787 | 10 | 3.8425 | 38.426 | 0.017708 | Dy_auto
187 | 95.665 | 10 | 3.7747 | 37.748 | 0.017396 | Dy_auto
188 | 98.632 | 10 | 3.7169 | 37.17 | 0.017129 | Dy_auto
189 | 101.691 | 10 | 3.6838 | 36.839 | 0.016977 | Dy_auto
190 | 104.845 | 10 | 3.6237 | 36.238 | 0.0167 | Dy_auto
191 | 108.095 | 10 | 3.5609 | 35.61 | 0.016411 | Dy_auto
192 | 111.447 | 10 | 3.515 | 35.151 | 0.016199 | Dy_auto
193 | 114.901 | 10 | 3.4764 | 34.765 | 0.016021 | Dy_auto
194 | 118.463 | 10 | 3.4223 | 34.224 | 0.015772 | Dy_auto
195 | 122.135 | 10 | 3.3707 | 33.708 | 0.015534 | Dy_auto
196 | 125.92 | 10 | 3.33 | 33.301 | 0.015346 | Dy_auto
197 | 129.822 | 10 | 3.2779 | 32.779 | 0.015106 | Dy_auto
198 | 133.845 | 10 | 3.2334 | 32.335 | 0.014901 | Dy_auto
199 | 137.992 | 10 | 3.1903 | 31.904 | 0.014702 | Dy_auto
200 | 142.268 | 10 | 3.1284 | 31.285 | 0.014417 | Dy_auto
201 | 146.675 | 10 | 3.094 | 30.941 | 0.014259 | Dy_auto
202 | 151.219 | 10 | 3.0396 | 30.396 | 0.014008 | Dy_auto
203 | 155.903 | 10 | 3.0093 | 30.094 | 0.013868 | Dy_auto
204 | 160.733 | 10 | 2.966 | 29.661 | 0.013669 | Dy_auto
205 | 165.711 | 10 | 2.929 | 29.291 | 0.013498 | Dy_auto
206 | 170.843 | 10 | 2.8697 | 28.698 | 0.013225 | Dy_auto
207 | 176.134 | 10 | 2.8324 | 28.324 | 0.013053 | Dy_auto
208 | 181.588 | 10 | 2.8116 | 28.117 | 0.012957 | Dy_auto
209 | 187.211 | 10 | 2.7751 | 27.752 | 0.012789 | Dy_auto
210 | 193.008 | 10 | 2.7289 | 27.29 | 0.012576 | Dy_auto
211 | 198.984 | 10 | 2.673 | 26.731 | 0.012318 | Dy_auto
212 | 205.145 | 10 | 2.651 | 26.511 | 0.012217 | Dy_auto
213 | 211.496 | 10 | 2.6138 | 26.138 | 0.012045 | Dy_auto
214 | 218.043 | 10 | 2.5773 | 25.774 | 0.011878 | Dy_auto
215 | 224.793 | 10 | 2.5536 | 25.537 | 0.011768 | Dy_auto
216 | 231.752 | 10 | 2.5097 | 25.098 | 0.011566 | Dy_auto
217 | 238.925 | 10 | 2.477 | 24.77 | 0.011415 | Dy_auto
218 | 246.32 | 10 | 2.4374 | 24.374 | 0.011233 | Dy_auto
219 | 253.944 | 10 | 2.4034 | 24.034 | 0.011076 | Dy_auto
220 | 261.804 | 10 | 2.3701 | 23.702 | 0.010923 | Dy_auto
221 | 269.906 | 10 | 2.3408 | 23.408 | 0.010787 | Dy_auto
222 | 278.259 | 10 | 2.3043 | 23.043 | 0.010619 | Dy_auto
223 | 286.87 | 10 | 2.2782 | 22.782 | 0.010499 | Dy_auto
224 | 295.748 | 10 | 2.2358 | 22.358 | 0.010303 | Dy_auto
225 | 304.899 | 10 | 2.2109 | 22.109 | 0.010189 | Dy_auto
226 | 314.334 | 10 | 2.1748 | 21.748 | 0.010022 | Dy_auto
227 | 324.06 | 10 | 2.1481 | 21.481 | 0.0098992 | Dy_auto
228 | 334.087 | 10 | 2.1184 | 21.185 | 0.0097628 | Dy_auto
229 | 344.424 | 10 | 2.0912 | 20.912 | 0.0096371 | Dy_auto
230 | 355.08 | 10 | 2.0627 | 20.627 | 0.0095057 | Dy_auto
231 | 366.066 | 10 | 2.0272 | 20.273 | 0.0093423 | Dy_auto
232 | 377.391 | 10 | 2.0082 | 20.082 | 0.0092547 | Dy_auto
233 | 389.067 | 10 | 1.9809 | 19.809 | 0.0091288 | Dy_auto
234 | 401.103 | 10 | 1.9554 | 19.555 | 0.0090115 | Dy_auto
235 | 413.511 | 10 | 1.9285 | 19.286 | 0.0088876 | Dy_auto
236 | 426.303 | 10 | 1.8995 | 18.995 | 0.0087537 | Dy_auto
237 | 439.49 | 10 | 1.8679 | 18.68 | 0.0086082 | Dy_auto
238 | 453.085 | 10 | 1.8536 | 18.536 | 0.0085423 | Dy_auto
239 | 467.1 | 10 | 1.8227 | 18.228 | 0.0083999 | Dy_auto
240 | 481.549 | 10 | 1.8055 | 18.055 | 0.0083205 | Dy_auto
241 | 496.443 | 10 | 1.7727 | 17.727 | 0.0081693 | Dy_auto
242 | 511.799 | 10 | 1.7496 | 17.497 | 0.0080631 | Dy_auto
243 | 527.629 | 10 | 1.7277 | 17.278 | 0.0079621 | Dy_auto
244 | 543.948 | 10 | 1.7068 | 17.069 | 0.0078658 | Dy_auto
245 | 560.772 | 10 | 1.6799 | 16.799 | 0.0077416 | Dy_auto
246 | 578.116 | 10 | 1.6642 | 16.643 | 0.0076696 | Dy_auto
247 | 595.995 | 10 | 1.6403 | 16.404 | 0.0075595 | Dy_auto
248 | 614.428 | 10 | 1.6184 | 16.184 | 0.0074581 | Dy_auto
249 | 633.43 | 10 | 1.5958 | 15.958 | 0.0073541 | Dy_auto
250 | 653.02 | 10 | 1.5725 | 15.726 | 0.007247 | Dy_auto
251 | 673.215 | 10 | 1.5547 | 15.548 | 0.0071649 | Dy_auto
252 | 694.035 | 10 | 1.5343 | 15.343 | 0.0070707 | Dy_auto
253 | 715.498 | 10 | 1.5103 | 15.103 | 0.0069601 | Dy_auto
254 | 737.624 | 10 | 1.4973 | 14.973 | 0.0069002 | Dy_auto
255 | 760.434 | 10 | 1.4751 | 14.752 | 0.0067981 | Dy_auto
256 | 783.95 | 10 | 1.4576 | 14.577 | 0.0067174 | Dy_auto
257 | 808.192 | 10 | 1.4385 | 14.385 | 0.0066291 | Dy_auto
258 | 833.184 | 10 | 1.4193 | 14.194 | 0.0065409 | Dy_auto
259 | 858.948 | 10 | 1.4025 | 14.025 | 0.0064634 | Dy_auto
260 | 885.508 | 10 | 1.385 | 13.85 | 0.0063826 | Dy_auto
261 | 912.89 | 10 | 1.3688 | 13.688 | 0.0063078 | Dy_auto
262 | 941.118 | 10 | 1.3479 | 13.479 | 0.0062117 | Dy_auto
263 | 970.218 | 10 | 1.3296 | 13.296 | 0.0061273 | Dy_auto
264 | 1000.218 | 10 | 1.3142 | 13.142 | 0.0060564 | Dy_auto

## Creep + relax = 10%
Point No. | Time | Average Time | Shear Stress | Shear Strain | Creep Compliance | Torque | Status | Point No. | Time | Shear Stress | Shear Strain | Creep Compliance
| [s] | [s] | [Pa] | [%] | [1/Pa] | [µN·m] |  |  | [s] | [Pa] | [%] | [1/Pa]
1 | 0.01 | 0.009 | 49.999 | 0.0173 | 3.4633e-06 | 230.42 |  | 1 | 0.009 |  | 0.0174 | 3.4839e-06
2 | 0.021 | 0.021 | 50 | 0.0249 | 4.984e-06 | 230.42 |  | 2 | 0.021 |  | 0.0247 | 4.9357e-06
3 | 0.033 | 0.033 | 50 | 0.0314 | 6.2806e-06 | 230.42 |  | 3 | 0.033 |  | 0.0317 | 6.3478e-06
4 | 0.046 | 0.046 | 50 | 0.0398 | 7.9655e-06 | 230.42 |  | 4 | 0.046 |  | 0.0392 | 7.8368e-06
5 | 0.06 | 0.06 | 50 | 0.0472 | 9.4449e-06 | 230.42 |  | 5 | 0.06 |  | 0.047 | 9.3974e-06
6 | 0.076 | 0.076 | 50 | 0.0555 | 1.1095e-05 | 230.42 |  | 6 | 0.076 |  | 0.0557 | 1.1132e-05
7 | 0.093 | 0.092 | 50 | 0.0642 | 1.2838e-05 | 230.42 |  | 7 | 0.092 |  | 0.0641 | 1.2821e-05
8 | 0.111 | 0.111 | 50 | 0.0736 | 1.4718e-05 | 230.42 |  | 8 | 0.111 |  | 0.0739 | 1.4774e-05
9 | 0.131 | 0.131 | 50 | 0.0837 | 1.6741e-05 | 230.42 |  | 9 | 0.131 |  | 0.0839 | 1.6775e-05
10 | 0.153 | 0.153 | 50 | 0.0942 | 1.8837e-05 | 230.42 |  | 10 | 0.153 |  | 0.0946 | 1.8923e-05
11 | 0.177 | 0.177 | 50 | 0.105 | 2.1049e-05 | 230.42 |  | 11 | 0.177 |  | 0.106 | 2.1211e-05
12 | 0.203 | 0.203 | 50 | 0.118 | 2.3599e-05 | 230.42 |  | 12 | 0.203 |  | 0.118 | 2.3635e-05
13 | 0.231 | 0.231 | 50 | 0.13 | 2.608e-05 | 230.42 |  | 13 | 0.231 |  | 0.131 | 2.6193e-05
14 | 0.262 | 0.262 | 50 | 0.144 | 2.8895e-05 | 230.42 |  | 14 | 0.262 |  | 0.145 | 2.8975e-05
15 | 0.296 | 0.296 | 50 | 0.16 | 3.1997e-05 | 230.42 |  | 15 | 0.296 |  | 0.16 | 3.1977e-05
16 | 0.333 | 0.332 | 50 | 0.175 | 3.5025e-05 | 230.42 |  | 16 | 0.332 |  | 0.176 | 3.5112e-05
17 | 0.373 | 0.373 | 50 | 0.194 | 3.8739e-05 | 230.42 |  | 17 | 0.373 |  | 0.193 | 3.8639e-05
18 | 0.417 | 0.417 | 50 | 0.212 | 4.2351e-05 | 230.42 |  | 18 | 0.417 |  | 0.212 | 4.2386e-05
19 | 0.465 | 0.465 | 50 | 0.233 | 4.6696e-05 | 230.42 |  | 19 | 0.465 |  | 0.232 | 4.6439e-05
20 | 0.517 | 0.516 | 50 | 0.254 | 5.0879e-05 | 230.42 |  | 20 | 0.516 |  | 0.254 | 5.0715e-05
21 | 0.574 | 0.573 | 50 | 0.279 | 5.5839e-05 | 230.42 |  | 21 | 0.573 |  | 0.277 | 5.5466e-05
22 | 0.636 | 0.635 | 50 | 0.305 | 6.0955e-05 | 230.42 |  | 22 | 0.635 |  | 0.303 | 6.0609e-05
23 | 0.704 | 0.704 | 50 | 0.333 | 6.6652e-05 | 230.42 |  | 23 | 0.704 |  | 0.332 | 6.6306e-05
24 | 0.777 | 0.777 | 50 | 0.362 | 7.2491e-05 | 230.42 |  | 24 | 0.777 |  | 0.362 | 7.231e-05
25 | 0.858 | 0.858 | 50 | 0.396 | 7.92e-05 | 230.42 |  | 25 | 0.858 |  | 0.395 | 7.8947e-05
26 | 0.946 | 0.946 | 50 | 0.431 | 8.6271e-05 | 230.42 |  | 26 | 0.946 |  | 0.431 | 8.613e-05
27 | 1.042 | 1.042 | 50 | 0.47 | 9.3915e-05 | 230.42 |  | 27 | 1.042 |  | 0.47 | 9.3936e-05
28 | 1.146 | 1.146 | 50 | 0.511 | 0.00010229 | 230.42 |  | 28 | 1.146 |  | 0.512 | 0.00010236
29 | 1.26 | 1.26 | 50 | 0.557 | 0.00011139 | 230.42 |  | 29 | 1.26 |  | 0.558 | 0.00011155
30 | 1.385 | 1.385 | 50 | 0.606 | 0.00012126 | 230.42 |  | 30 | 1.385 |  | 0.608 | 0.00012158
31 | 1.52 | 1.519 | 50 | 0.66 | 0.00013203 | 230.42 |  | 31 | 1.519 |  | 0.661 | 0.00013229
32 | 1.668 | 1.668 | 50 | 0.72 | 0.00014395 | 230.42 |  | 32 | 1.668 |  | 0.721 | 0.00014413
33 | 1.83 | 1.83 | 50 | 0.783 | 0.00015666 | 230.42 |  | 33 | 1.83 |  | 0.785 | 0.00015693
34 | 2.006 | 2.006 | 50 | 0.853 | 0.00017054 | 230.42 |  | 34 | 2.006 |  | 0.854 | 0.00017075
35 | 2.198 | 2.198 | 50 | 0.927 | 0.0001854 | 230.42 |  | 35 | 2.198 |  | 0.929 | 0.00018573
36 | 2.408 | 2.408 | 50 | 1.01 | 0.00020161 | 230.42 |  | 36 | 2.408 |  | 1.01 | 0.00020201
37 | 2.637 | 2.636 | 50 | 1.1 | 0.00021912 | 230.42 |  | 37 | 2.636 |  | 1.1 | 0.00021955
38 | 2.886 | 2.886 | 50 | 1.19 | 0.00023807 | 230.42 |  | 38 | 2.886 |  | 1.19 | 0.00023864
39 | 3.158 | 3.158 | 50 | 1.29 | 0.00025862 | 230.42 |  | 39 | 3.158 |  | 1.3 | 0.00025923
40 | 3.455 | 3.455 | 50 | 1.41 | 0.0002813 | 230.42 |  | 40 | 3.455 |  | 1.41 | 0.00028153
41 | 3.779 | 3.779 | 50 | 1.53 | 0.00030575 | 230.42 |  | 41 | 3.779 |  | 1.53 | 0.00030563
42 | 4.132 | 4.132 | 50 | 1.66 | 0.00033181 | 230.42 |  | 42 | 4.132 |  | 1.66 | 0.00033165
43 | 4.517 | 4.517 | 50 | 1.8 | 0.00035962 | 230.42 |  | 43 | 4.517 |  | 1.8 | 0.00035973
44 | 4.937 | 4.937 | 50 | 1.95 | 0.00038966 | 230.42 |  | 44 | 4.937 |  | 1.95 | 0.00039006
45 | 5.396 | 5.396 | 50 | 2.11 | 0.00042281 | 230.42 |  | 45 | 5.396 |  | 2.11 | 0.00042284
46 | 5.896 | 5.896 | 50 | 2.29 | 0.00045834 | 230.42 |  | 46 | 5.896 |  | 2.29 | 0.00045816
47 | 6.441 | 6.44 | 50 | 2.48 | 0.00049591 | 230.42 |  | 47 | 6.44 |  | 2.48 | 0.00049614
48 | 7.036 | 7.036 | 50 | 2.68 | 0.00053639 | 230.42 |  | 48 | 7.036 |  | 2.69 | 0.00053726
49 | 7.685 | 7.685 | 50 | 2.91 | 0.00058109 | 230.42 |  | 49 | 7.685 |  | 2.91 | 0.00058149
50 | 8.393 | 8.393 | 50 | 3.14 | 0.00062886 | 230.42 |  | 50 | 8.393 |  | 3.15 | 0.00062916
51 | 9.165 | 9.165 | 50 | 3.4 | 0.00068038 | 230.42 |  | 51 | 9.165 |  | 3.4 | 0.00068048
52 | 10.007 | 10.007 | 50 | 3.68 | 0.00073678 | 230.42 |  | 52 | 10.007 |  | 3.68 | 0.00073574
53 | 10.926 | 10.925 | 50 | 3.98 | 0.00079628 | 230.42 |  | 53 | 10.925 |  | 3.98 | 0.00079521
54 | 11.929 | 11.928 | 50 | 4.31 | 0.0008611 | 230.42 |  | 54 | 11.928 |  | 4.3 | 0.00085936
55 | 13.022 | 13.022 | 50 | 4.65 | 0.00092957 | 230.42 |  | 55 | 13.022 |  | 4.64 | 0.0009284
56 | 14.215 | 14.215 | 50 | 5.02 | 0.0010038 | 230.42 |  | 56 | 14.215 |  | 5.01 | 0.0010027
57 | 15.516 | 15.516 | 50 | 5.42 | 0.0010838 | 230.42 |  | 57 | 15.516 |  | 5.41 | 0.0010827
58 | 16.935 | 16.935 | 50 | 5.85 | 0.0011709 | 230.42 |  | 58 | 16.935 |  | 5.84 | 0.0011687
59 | 18.483 | 18.483 | 50 | 6.32 | 0.0012634 | 230.42 |  | 59 | 18.483 |  | 6.31 | 0.0012613
60 | 20.171 | 20.171 | 50 | 6.81 | 0.0013621 | 230.42 |  | 60 | 20.171 |  | 6.8 | 0.0013609
61 | 22.013 | 22.013 | 50 | 7.35 | 0.0014691 | 230.42 |  | 61 | 22.013 |  | 7.34 | 0.0014681
62 | 24.023 | 24.023 | 50 | 7.92 | 0.0015848 | 230.42 |  | 62 | 24.023 |  | 7.92 | 0.0015833
63 | 26.215 | 26.215 | 50 | 8.54 | 0.0017083 | 230.42 |  | 63 | 26.215 |  | 8.54 | 0.0017072
64 | 28.605 | 28.605 | 50 | 9.2 | 0.00184 | 230.42 |  | 64 | 28.605 |  | 9.2 | 0.0018402
65 | 31.213 | 31.213 | 50 | 9.91 | 0.0019829 | 230.42 |  | 65 | 31.213 |  | 9.92 | 0.0019831
66 | 34.058 | 34.058 | 50 | 10.7 | 0.0021356 | 230.42 |  | 66 | 34.058 |  | 10.7 | 0.0021366
67 | 37.162 | 37.162 | 50 | 11.5 | 0.0022983 | 230.42 |  | 67 | 37.162 |  | 11.5 | 0.0023013
68 | 40.547 | 40.547 | 50 | 12.4 | 0.002475 | 230.42 |  | 68 | 40.547 |  | 12.4 | 0.002478
69 | 44.239 | 44.238 | 50 | 13.3 | 0.0026632 | 230.42 |  | 69 | 44.238 |  | 13.3 | 0.0026674
70 | 48.267 | 48.267 | 50 | 14.3 | 0.0028664 | 230.42 |  | 70 | 48.267 |  | 14.4 | 0.0028706
71 | 52.661 | 52.661 | 50 | 15.4 | 0.0030834 | 230.42 |  | 71 | 52.661 |  | 15.4 | 0.0030884
72 | 57.454 | 57.454 | 50 | 16.6 | 0.0033178 | 230.42 |  | 72 | 57.454 |  | 16.6 | 0.0033219
73 | 62.682 | 62.682 | 50 | 17.8 | 0.003568 | 230.42 |  | 73 | 62.682 |  | 17.9 | 0.0035724
74 | 68.385 | 68.385 | 50 | 19.2 | 0.0038379 | 230.42 |  | 74 | 68.385 |  | 19.2 | 0.0038412
75 | 74.606 | 74.606 | 50 | 20.6 | 0.0041272 | 230.42 |  | 75 | 74.606 |  | 20.6 | 0.0041297
76 | 81.392 | 81.392 | 50 | 22.2 | 0.0044363 | 230.42 |  | 76 | 81.392 |  | 22.2 | 0.0044397
77 | 88.795 | 88.795 | 50 | 23.9 | 0.0047703 | 230.42 |  | 77 | 88.795 |  | 23.9 | 0.0047731
78 | 96.87 | 96.869 | 50 | 25.7 | 0.0051304 | 230.42 |  | 78 | 96.869 |  | 25.7 | 0.0051321
79 | 105.678 | 105.677 | 50 | 27.6 | 0.0055202 | 230.42 |  | 79 | 105.677 |  | 27.6 | 0.005519
80 | 115.286 | 115.286 | 50 | 29.7 | 0.0059413 | 230.42 |  | 80 | 115.286 |  | 29.7 | 0.0059367
81 | 125.766 | 125.766 | 50 | 32 | 0.0063948 | 230.42 |  | 81 | 125.766 |  | 31.9 | 0.006388
82 | 137.199 | 137.199 | 50 | 34.4 | 0.0068849 | 230.42 |  | 82 | 137.199 |  | 34.4 | 0.0068766
83 | 149.67 | 149.67 | 50 | 37.1 | 0.0074177 | 230.42 |  | 83 | 149.67 |  | 37 | 0.0074061
84 | 163.274 | 163.274 | 50 | 40 | 0.0079953 | 230.42 |  | 84 | 163.274 |  | 39.9 | 0.0079807
85 | 178.113 | 178.112 | 50 | 43.1 | 0.0086208 | 230.42 |  | 85 | 178.112 |  | 43 | 0.0086048
86 | 194.3 | 194.3 | 50 | 46.5 | 0.0093026 | 230.42 |  | 86 | 194.3 |  | 46.4 | 0.0092835
87 | 211.957 | 211.957 | 50 | 50.2 | 0.010044 | 230.42 |  | 87 | 211.957 |  | 50.1 | 0.010022
88 | 231.218 | 231.217 | 50 | 54.2 | 0.010845 | 230.42 |  | 88 | 231.217 |  | 54.1 | 0.010826
89 | 252.228 | 252.228 | 50 | 58.6 | 0.011713 | 230.42 |  | 89 | 252.228 |  | 58.5 | 0.011703
90 | 275.146 | 275.146 | 50 | 63.2 | 0.012647 | 230.42 |  | 90 | 275.146 |  | 63.3 | 0.012658
91 | 300.146 | 300.146 | 50 | 68.2 | 0.013646 | 230.42 |  | 91 | 300.146 |  | 68.5 | 0.0137
92 | 300.156 | 300.155 | 0.05634 | 68.2 | 12.108 | 0.25964 | M- | 92 | 300.146 |  | 68.5 | 0.0137
93 | 300.167 | 300.166 | 2.3716e-06 | 68.2 | 287620 | 1.0929e-05 | M-
94 | 300.178 | 300.177 | 3.5411e-12 | 68.2 |  | 1.6319e-11 | M-
95 | 300.189 | 300.188 | 5.2873e-18 | 68.2 |  | 2.4366e-17 | M-
96 | 300.201 | 300.2 | 2.3319e-24 | 68.2 |  | 1.0746e-23 | M-
97 | 300.213 | 300.212 | 1.0284e-30 | 68.2 |  | 4.7395e-30 | M-
98 | 300.226 | 300.225 | 0 | 68.2 |  | 0 | M-
99 | 300.24 | 300.239 | 0 | 68.2 |  | 0 | M-
100 | 300.254 | 300.253 | 0 | 68.2 |  | 0 | M-
101 | 300.268 | 300.267 | 0 | 68.2 |  | 0 | M-
102 | 300.284 | 300.283 | 0 | 68.2 |  | 0 | M-
103 | 300.3 | 300.299 | 0 | 68.2 |  | 0 | M-
104 | 300.316 | 300.315 | 0 | 68.2 |  | 0 | M-
105 | 300.334 | 300.333 | 0 | 68.2 |  | 0 | M-
106 | 300.352 | 300.351 | 0 | 68.2 |  | 0 | M-
107 | 300.371 | 300.37 | 0 | 68.2 |  | 0 | M-
108 | 300.391 | 300.39 | 0 | 68.1 |  | 0 | M-
109 | 300.411 | 300.41 | 0 | 68.1 |  | 0 | M-
110 | 300.433 | 300.432 | 0 | 68.1 |  | 0 | M-
111 | 300.455 | 300.454 | 0 | 68.1 |  | 0 | M-
112 | 300.479 | 300.478 | 0 | 68.1 |  | 0 | M-
113 | 300.503 | 300.502 | 0 | 68.1 |  | 0 | M-
114 | 300.528 | 300.527 | 0 | 68.1 |  | 0 | M-
115 | 300.555 | 300.554 | 0 | 68.1 |  | 0 | M-
116 | 300.583 | 300.582 | 0 | 68.1 |  | 0 | M-
117 | 300.612 | 300.611 | 0 | 68.1 |  | 0 | M-
118 | 300.642 | 300.641 | 0 | 68.1 |  | 0 | M-
119 | 300.673 | 300.672 | 0 | 68.1 |  | 0 | M-
120 | 300.706 | 300.705 | 0 | 68.1 |  | 0 | M-
121 | 300.741 | 300.74 | 0 | 68.1 |  | 0 | M-
122 | 300.776 | 300.775 | 0 | 68.1 |  | 0 | M-
123 | 300.814 | 300.813 | 0 | 68 |  | 0 | M-
124 | 300.853 | 300.852 | 0 | 68 |  | 0 | M-
125 | 300.894 | 300.893 | 0 | 68 |  | 0 | M-
126 | 300.936 | 300.935 | 0 | 68 |  | 0 | M-
127 | 300.98 | 300.979 | 0 | 68 |  | 0 | M-
128 | 301.026 | 301.025 | 0 | 68 |  | 0 | M-
129 | 301.075 | 301.074 | 0 | 68 |  | 0 | M-
130 | 301.125 | 301.124 | 0 | 68 |  | 0 | M-
131 | 301.178 | 301.177 | 0 | 68 |  | 0 | M-
132 | 301.232 | 301.231 | 0 | 68 |  | 0 | M-
133 | 301.29 | 301.289 | 0 | 67.9 |  | 0 | M-
134 | 301.349 | 301.348 | 0 | 67.9 |  | 0 | M-
135 | 301.411 | 301.41 | 0 | 67.9 |  | 0 | M-
136 | 301.476 | 301.475 | 0 | 67.9 |  | 0 | M-
137 | 301.544 | 301.543 | 0 | 67.9 |  | 0 | M-
138 | 301.615 | 301.614 | 0 | 67.9 |  | 0 | M-
139 | 301.689 | 301.688 | 0 | 67.9 |  | 0 | M-
140 | 301.766 | 301.765 | 0 | 67.9 |  | 0 | M-
141 | 301.846 | 301.845 | 0 | 67.8 |  | 0 | M-
142 | 301.93 | 301.929 | 0 | 67.8 |  | 0 | M-
143 | 302.017 | 302.016 | 0 | 67.8 |  | 0 | M-
144 | 302.108 | 302.107 | 0 | 67.8 |  | 0 | M-
145 | 302.204 | 302.203 | 0 | 67.8 |  | 0 | M-
146 | 302.303 | 302.302 | 0 | 67.8 |  | 0 | M-
147 | 302.407 | 302.406 | 0 | 67.7 |  | 0 | M-
148 | 302.515 | 302.514 | 0 | 67.7 |  | 0 | M-
149 | 302.628 | 302.627 | 0 | 67.7 |  | 0 | M-
150 | 302.746 | 302.745 | 0 | 67.7 |  | 0 | M-
151 | 302.868 | 302.867 | 0 | 67.7 |  | 0 | M-
152 | 302.997 | 302.996 | 0 | 67.6 |  | 0 | M-
153 | 303.131 | 303.13 | 0 | 67.6 |  | 0 | M-
154 | 303.27 | 303.269 | 0 | 67.6 |  | 0 | M-
155 | 303.416 | 303.415 | 0 | 67.6 |  | 0 | M-
156 | 303.568 | 303.567 | 0 | 67.5 |  | 0 | M-
157 | 303.726 | 303.725 | 0 | 67.5 |  | 0 | M-
158 | 303.892 | 303.891 | 0 | 67.5 |  | 0 | M-
159 | 304.065 | 304.064 | 0 | 67.5 |  | 0 | M-
160 | 304.245 | 304.244 | 0 | 67.4 |  | 0 | M-
161 | 304.433 | 304.432 | 0 | 67.4 |  | 0 | M-
162 | 304.629 | 304.628 | 0 | 67.4 |  | 0 | M-
163 | 304.834 | 304.833 | 0 | 67.3 |  | 0 | M-
164 | 305.047 | 305.046 | 0 | 67.3 |  | 0 | M-
165 | 305.27 | 305.269 | 0 | 67.3 |  | 0 | M-
166 | 305.503 | 305.502 | 0 | 67.3 |  | 0 | M-
167 | 305.746 | 305.745 | 0 | 67.2 |  | 0 | M-
168 | 305.999 | 305.998 | 0 | 67.2 |  | 0 | M-
169 | 306.263 | 306.262 | 0 | 67.1 |  | 0 | M-
170 | 306.539 | 306.538 | 0 | 67.1 |  | 0 | M-
171 | 306.826 | 306.825 | 0 | 67.1 |  | 0 | M-
172 | 307.127 | 307.126 | 0 | 67 |  | 0 | M-
173 | 307.44 | 307.439 | 0 | 67 |  | 0 | M-
174 | 307.767 | 307.766 | 0 | 66.9 |  | 0 | M-
175 | 308.108 | 308.107 | 0 | 66.9 |  | 0 | M-
176 | 308.463 | 308.462 | 0 | 66.9 |  | 0 | M-
177 | 308.835 | 308.834 | 0 | 66.8 |  | 0 | M-
178 | 309.222 | 309.221 | 0 | 66.8 |  | 0 | M-
179 | 309.626 | 309.625 | 0 | 66.7 |  | 0 | M-
180 | 310.048 | 310.047 | 0 | 66.7 |  | 0 | M-
181 | 310.488 | 310.487 | 0 | 66.6 |  | 0 | M-
182 | 310.948 | 310.947 | 0 | 66.6 |  | 0 | M-
183 | 311.427 | 311.426 | 0 | 66.5 |  | 0 | M-
184 | 311.927 | 311.926 | 0 | 66.4 |  | 0 | M-
185 | 312.448 | 312.447 | 0 | 66.4 |  | 0 | M-
186 | 312.993 | 312.992 | 0 | 66.3 |  | 0 | M-
187 | 313.561 | 313.56 | 0 | 66.3 |  | 0 | M-
188 | 314.154 | 314.153 | 0 | 66.2 |  | 0 | M-
189 | 314.772 | 314.771 | 0 | 66.1 |  | 0 | M-
190 | 315.417 | 315.416 | 0 | 66.1 |  | 0 | M-
191 | 316.091 | 316.09 | 0 | 66 |  | 0 | M-
192 | 316.793 | 316.792 | 0 | 65.9 |  | 0 | M-
193 | 317.526 | 317.525 | 0 | 65.9 |  | 0 | M-
194 | 318.291 | 318.29 | 0 | 65.8 |  | 0 | M-
195 | 319.09 | 319.089 | 0 | 65.7 |  | 0 | M-
196 | 319.922 | 319.921 | 0 | 65.6 |  | 0 | M-
197 | 320.791 | 320.79 | 0 | 65.5 |  | 0 | M-
198 | 321.698 | 321.697 | 0 | 65.5 |  | 0 | M-
199 | 322.644 | 322.643 | 0 | 65.4 |  | 0 | M-
200 | 323.632 | 323.631 | 0 | 65.3 |  | 0 | M-
201 | 324.662 | 324.661 | 0 | 65.2 |  | 0 | M-
202 | 325.737 | 325.736 | 0 | 65.1 |  | 0 | M-
203 | 326.858 | 326.857 | 0 | 65 |  | 0 | M-
204 | 328.029 | 328.028 | 0 | 64.9 |  | 0 | M-
205 | 329.25 | 329.249 | 0 | 64.8 |  | 0 | M-
206 | 330.524 | 330.523 | 0 | 64.7 |  | 0 | M-
207 | 331.854 | 331.853 | 0 | 64.7 |  | 0 | M-
208 | 333.241 | 333.24 | 0 | 64.5 |  | 0 | M-
209 | 334.689 | 334.688 | 0 | 64.4 |  | 0 | M-
210 | 336.199 | 336.198 | 0 | 64.3 |  | 0 | M-
211 | 337.775 | 337.774 | 0 | 64.2 |  | 0 | M-
212 | 339.42 | 339.419 | 0 | 64.1 |  | 0 | M-
213 | 341.136 | 341.135 | 0 | 64 |  | 0 | M-
214 | 342.926 | 342.925 | 0 | 63.9 |  | 0 | M-
215 | 344.795 | 344.794 | 0 | 63.8 |  | 0 | M-
216 | 346.744 | 346.743 | 0 | 63.7 |  | 0 | M-
217 | 348.778 | 348.777 | 0 | 63.5 |  | 0 | M-
218 | 350.901 | 350.9 | 0 | 63.4 |  | 0 | M-
219 | 353.115 | 353.114 | 0 | 63.3 |  | 0 | M-
220 | 355.426 | 355.425 | 0 | 63.2 |  | 0 | M-
221 | 357.838 | 357.837 | 0 | 63 |  | 0 | M-
222 | 360.354 | 360.353 | 0 | 62.9 |  | 0 | M-
223 | 362.979 | 362.978 | 0 | 62.8 |  | 0 | M-
224 | 365.718 | 365.717 | 0 | 62.6 |  | 0 | M-
225 | 368.577 | 368.576 | 0 | 62.5 |  | 0 | M-
226 | 371.559 | 371.558 | 0 | 62.3 |  | 0 | M-
227 | 374.671 | 374.67 | 0 | 62.2 |  | 0 | M-
228 | 377.919 | 377.918 | 0 | 62.1 |  | 0 | M-
229 | 381.307 | 381.306 | 0 | 61.9 |  | 0 | M-
230 | 384.843 | 384.842 | 0 | 61.7 |  | 0 | M-
231 | 388.532 | 388.531 | 0 | 61.6 |  | 0 | M-
232 | 392.381 | 392.38 | 0 | 61.4 |  | 0 | M-
233 | 396.398 | 396.397 | 0 | 61.3 |  | 0 | M-
234 | 400.589 | 400.588 | 0 | 61.1 |  | 0 | M-
235 | 404.962 | 404.961 | 0 | 61 |  | 0 | M-
236 | 409.525 | 409.524 | 0 | 60.8 |  | 0 | M-
237 | 414.286 | 414.285 | 0 | 60.6 |  | 0 | M-
238 | 419.254 | 419.253 | 0 | 60.5 |  | 0 | M-
239 | 424.438 | 424.437 | 0 | 60.3 |  | 0 | M-
240 | 429.847 | 429.846 | 0 | 60.1 |  | 0 | M-
241 | 435.491 | 435.49 | 0 | 59.9 |  | 0 | M-
242 | 441.381 | 441.38 | 0 | 59.7 |  | 0 | M-
243 | 447.526 | 447.525 | 0 | 59.6 |  | 0 | M-
244 | 453.938 | 453.937 | 0 | 59.4 |  | 0 | M-
245 | 460.628 | 460.627 | 0 | 59.2 |  | 0 | M-
246 | 467.609 | 467.608 | 0 | 59 |  | 0 | M-
247 | 474.894 | 474.893 | 0 | 58.8 |  | 0 | M-
248 | 482.495 | 482.494 | 0 | 58.6 |  | 0 | M-
249 | 490.426 | 490.425 | 0 | 58.4 |  | 0 | M-
250 | 498.701 | 498.7 | 0 | 58.2 |  | 0 | M-
251 | 507.336 | 507.335 | 0 | 58 |  | 0 | M-
252 | 516.346 | 516.345 | 0 | 57.8 |  | 0 | M-
253 | 525.748 | 525.747 | 0 | 57.6 |  | 0 | M-
254 | 535.558 | 535.557 | 0 | 57.4 |  | 0 | M-
255 | 545.794 | 545.793 | 0 | 57.2 |  | 0 | M-
256 | 556.475 | 556.474 | 0 | 57 |  | 0 | M-
257 | 567.619 | 567.618 | 0 | 56.8 |  | 0 | M-
258 | 579.248 | 579.247 | 0 | 56.6 |  | 0 | M-
259 | 591.382 | 591.381 | 0 | 56.4 |  | 0 | M-
260 | 604.043 | 604.042 | 0 | 56.2 |  | 0 | M-
261 | 617.254 | 617.253 | 0 | 56 |  | 0 | M-
262 | 631.039 | 631.038 | 0 | 55.8 |  | 0 | M-
263 | 645.422 | 645.421 | 0 | 55.5 |  | 0 | M-
264 | 660.431 | 660.43 | 0 | 55.3 |  | 0 | M-
265 | 676.091 | 676.09 | 0 | 55.1 |  | 0 | M-
266 | 692.432 | 692.431 | 0 | 54.9 |  | 0 | M-
267 | 709.482 | 709.481 | 0 | 54.7 |  | 0 | M-
268 | 727.273 | 727.272 | 0 | 54.5 |  | 0 | M-
269 | 745.837 | 745.836 | 0 | 54.3 |  | 0 | M-
270 | 765.207 | 765.206 | 0 | 54 |  | 0 | M-
271 | 785.419 | 785.418 | 0 | 53.8 |  | 0 | M-
272 | 806.509 | 806.508 | 0 | 53.6 |  | 0 | M-
273 | 828.515 | 828.514 | 0 | 53.4 |  | 0 | M-
274 | 851.477 | 851.476 | 0 | 53.2 |  | 0 | M-
275 | 875.436 | 875.435 | 0 | 53 |  | 0 | M-
276 | 900.436 | 900.435 | 0 | 52.7 |  | 0 | M-

## Temp = 10%
Point No. | Time | Test Time | Temperature | Storage Modulus | Loss Modulus | Loss Factor | Complex Viscosity | Gap | Normal Force | Torque | Status
| [s] | [s] | [°C] | [Pa] | [Pa] | [1] | [mPa·s] | [mm] | [N] | [µN·m]
1 | 6 | 11.43 | 99.85 | 1908 | 16521 | 8.66 | 2646900 | 1 |  | 323.75 | WMa
2 | 12 | 17.43 | 99.6 | 1877.2 | 16387 | 8.73 | 2625200 | 1.001 |  | 382.19 | WMa
3 | 18 | 23.43 | 99.07 | 1883.7 | 16366 | 8.69 | 2621900 | 1 |  | 379.17
4 | 24 | 29.43 | 98.5 | 1886.1 | 16408 | 8.7 | 2628600 | 1.001 |  | 379.98
5 | 30 | 35.43 | 97.89 | 1905.4 | 16498 | 8.66 | 2643200 | 1 |  | 382.04
6 | 36 | 41.43 | 97.27 | 1906.3 | 16582 | 8.7 | 2656500 | 1 |  | 383.71
7 | 42 | 47.43 | 96.65 | 1945.4 | 16690 | 8.58 | 2674300 | 1.001 |  | 386.38
8 | 48 | 53.43 | 96.05 | 1960.1 | 16844 | 8.59 | 2699000 | 1 |  | 388.72
9 | 54 | 59.43 | 95.43 | 1996 | 16966 | 8.5 | 2718800 | 1.001 |  | 392.59
10 | 60 | 65.43 | 94.81 | 2015.7 | 17134 | 8.5 | 2745700 | 1 |  | 395.9
11 | 66 | 71.43 | 94.2 | 2061.3 | 17290 | 8.39 | 2771300 | 1 |  | 399.59
12 | 72 | 77.43 | 93.59 | 2096.5 | 17461 | 8.33 | 2799000 | 1.001 |  | 403.67
13 | 78 | 83.43 | 92.98 | 2125.1 | 17630 | 8.3 | 2826200 | 1 |  | 407.69
14 | 84 | 89.43 | 92.37 | 2171.3 | 17799 | 8.2 | 2853900 | 1.001 |  | 411.65
15 | 90 | 95.43 | 91.76 | 2195.8 | 18031 | 8.21 | 2891000 | 1.001 |  | 416.78
16 | 96 | 101.4 | 91.16 | 2254.7 | 18217 | 8.08 | 2921500 | 1 |  | 420.84
17 | 102 | 107.4 | 90.55 | 2290.8 | 18437 | 8.05 | 2957000 | 1.001 |  | 426.28
18 | 108 | 113.4 | 89.95 | 2344 | 18692 | 7.97 | 2998100 | 1 |  | 431.64
19 | 114 | 119.4 | 89.35 | 2394.1 | 18908 | 7.9 | 3033300 | 1.001 |  | 436.99
20 | 120 | 125.4 | 88.75 | 2450.5 | 19127 | 7.81 | 3069100 | 1 |  | 442.6
21 | 126 | 131.4 | 88.16 | 2507.3 | 19376 | 7.73 | 3109500 | 1 |  | 447.71
22 | 132 | 137.4 | 87.56 | 2557.8 | 19632 | 7.68 | 3150900 | 1.001 |  | 454.42
23 | 138 | 143.4 | 86.96 | 2609.9 | 19905 | 7.63 | 3195100 | 1 |  | 460.07
24 | 144 | 149.4 | 86.36 | 2678.8 | 20152 | 7.52 | 3235500 | 1.001 |  | 466.24
25 | 150 | 155.4 | 85.8 | 2737.4 | 20407 | 7.45 | 3277000 | 1 |  | 472.14
26 | 156 | 161.4 | 85.2 | 2797.2 | 20703 | 7.4 | 3325000 | 1 |  | 478.5
27 | 162 | 167.4 | 84.61 | 2879.4 | 20979 | 7.29 | 3370200 | 1.001 |  | 485.67
28 | 168 | 173.4 | 84.01 | 2939.5 | 21303 | 7.25 | 3422600 | 1 |  | 492.14
29 | 174 | 179.4 | 83.42 | 3020.2 | 21587 | 7.15 | 3469100 | 1.001 |  | 500.04
30 | 180 | 185.4 | 82.83 | 3094.4 | 21911 | 7.08 | 3521900 | 1 |  | 507.24
31 | 186 | 191.4 | 82.23 | 3186.7 | 22221 | 6.97 | 3572700 | 1 |  | 514.84
32 | 192 | 197.4 | 81.64 | 3269.7 | 22572 | 6.9 | 3630000 | 1.001 |  | 523.03
33 | 198 | 203.4 | 81.05 | 3333.7 | 22930 | 6.88 | 3687800 | 1 |  | 530.4
34 | 204 | 209.4 | 80.46 | 3437.8 | 23245 | 6.76 | 3739800 | 1.001 |  | 538.69
35 | 210 | 215.4 | 79.86 | 3511.3 | 23651 | 6.74 | 3805500 | 1 |  | 547.37
36 | 216 | 221.4 | 79.27 | 3612.6 | 23955 | 6.63 | 3855700 | 1 |  | 555.88
37 | 222 | 227.4 | 78.68 | 3716.1 | 24376 | 6.56 | 3924400 | 1.001 |  | 564.86
38 | 228 | 233.4 | 78.09 | 3818.2 | 24786 | 6.49 | 3991300 | 1 |  | 573.93
39 | 234 | 239.4 | 77.5 | 3929.9 | 25169 | 6.4 | 4054300 | 1.001 |  | 583.44
40 | 240 | 245.4 | 76.91 | 4033 | 25551 | 6.34 | 4116900 | 1 |  | 592.65
41 | 246 | 251.4 | 76.32 | 4137.6 | 25960 | 6.27 | 4183800 | 1.001 |  | 602.1
42 | 252 | 257.4 | 75.76 | 4274.1 | 26379 | 6.17 | 4253200 | 1.001 |  | 612.38
43 | 258 | 263.4 | 75.17 | 4396.9 | 26818 | 6.1 | 4325200 | 1 |  | 622.11
44 | 264 | 269.4 | 74.58 | 4511 | 27274 | 6.05 | 4399800 | 1.001 |  | 633
45 | 270 | 275.4 | 73.99 | 4638.4 | 27761 | 5.99 | 4479600 | 1 |  | 644.22
46 | 276 | 281.4 | 73.4 | 4779.5 | 28204 | 5.9 | 4552700 | 1.001 |  | 655.03
47 | 282 | 287.4 | 72.81 | 4936.9 | 28644 | 5.8 | 4626000 | 1 |  | 665.4
48 | 288 | 293.4 | 72.22 | 5089.2 | 29122 | 5.72 | 4705100 | 1 |  | 677.05
49 | 294 | 299.4 | 71.63 | 5227 | 29677 | 5.68 | 4796000 | 1.001 |  | 690.29
50 | 300 | 305.4 | 71.04 | 5408.4 | 30192 | 5.58 | 4881700 | 1 |  | 701.45
51 | 306 | 311.4 | 70.46 | 5553.5 | 30730 | 5.53 | 4970100 | 1.001 |  | 714.7
52 | 312 | 317.4 | 69.87 | 5705.7 | 31250 | 5.48 | 5055800 | 1 |  | 727.35
53 | 318 | 323.4 | 69.28 | 5863.8 | 31752 | 5.41 | 5138900 | 1 |  | 740.16
54 | 324 | 329.4 | 68.7 | 6085 | 32337 | 5.31 | 5236900 | 1.001 |  | 753.1
55 | 330 | 335.4 | 68.11 | 6253.3 | 32946 | 5.27 | 5337200 | 1 |  | 766.51
56 | 336 | 341.4 | 67.52 | 6457.2 | 33510 | 5.19 | 5431400 | 1.001 |  | 780.91
57 | 342 | 347.4 | 66.94 | 6677.6 | 34090 | 5.11 | 5528800 | 1 |  | 795.2
58 | 348 | 353.4 | 66.38 | 6852.5 | 34726 | 5.07 | 5633400 | 1.001 |  | 810.39
59 | 354 | 359.4 | 65.79 | 7079 | 35421 | 5 | 5748900 | 1 |  | 826.88
60 | 360 | 365.4 | 65.21 | 7332.4 | 35980 | 4.91 | 5844000 | 1 |  | 841.08
61 | 366 | 371.4 | 64.63 | 7547.2 | 36657 | 4.86 | 5956500 | 1.001 |  | 856.7
62 | 372 | 377.4 | 64.04 | 7791.1 | 37358 | 4.79 | 6073600 | 1 |  | 871.73
63 | 378 | 383.4 | 63.46 | 8034.3 | 38039 | 4.73 | 6187700 | 1.001 |  | 889.85
64 | 384 | 389.4 | 62.88 | 8285.9 | 38765 | 4.68 | 6309000 | 1 |  | 907.02
65 | 390 | 395.4 | 62.27 | 8516.2 | 39437 | 4.63 | 6421200 | 1 |  | 923.75
66 | 396 | 401.4 | 61.67 | 8862.2 | 40244 | 4.54 | 6558500 | 1.001 |  | 942.76
67 | 402 | 407.4 | 61.06 | 9139.2 | 40974 | 4.48 | 6681400 | 1 |  | 960.71
68 | 408 | 413.4 | 60.47 | 9450.9 | 41720 | 4.41 | 6808200 | 1.001 |  | 979.05
69 | 414 | 419.4 | 59.87 | 9767.7 | 42559 | 4.36 | 6949600 | 1 |  | 998.71
70 | 420 | 425.4 | 59.28 | 10055 | 43345 | 4.31 | 7081700 | 1 |  | 1018.8
71 | 426 | 431.4 | 58.69 | 10441 | 44195 | 4.23 | 7227400 | 1.001 |  | 1038.8
72 | 432 | 437.4 | 58.11 | 10801 | 45134 | 4.18 | 7386100 | 1 |  | 1057.5
73 | 438 | 443.4 | 57.52 | 11167 | 46013 | 4.12 | 7535700 | 1.001 |  | 1083.4
74 | 444 | 449.4 | 56.93 | 11538 | 46895 | 4.06 | 7686100 | 1 |  | 1104.2
75 | 450 | 455.4 | 56.37 | 11919 | 47765 | 4.01 | 7835200 | 1.001 |  | 1126.1
76 | 456 | 461.4 | 55.78 | 12336 | 48765 | 3.95 | 8005700 | 1 |  | 1149.5
77 | 462 | 467.4 | 55.2 | 12741 | 49706 | 3.9 | 8166700 | 1 |  | 1173.3
78 | 468 | 473.4 | 54.61 | 13178 | 50691 | 3.85 | 8335800 | 1.001 |  | 1197.9
79 | 474 | 479.4 | 54.02 | 13607 | 51637 | 3.79 | 8498800 | 1 |  | 1219.7
80 | 480 | 485.4 | 53.44 | 14064 | 52623 | 3.74 | 8669200 | 1.001 |  | 1246.4
81 | 486 | 491.4 | 52.85 | 14552 | 53743 | 3.69 | 8861500 | 1 |  | 1272.6
82 | 492 | 497.4 | 52.26 | 14993 | 54684 | 3.65 | 9024400 | 1 |  | 1298.6
83 | 498 | 503.4 | 51.68 | 15582 | 55890 | 3.59 | 9234400 | 1.001 |  | 1326.8
84 | 504 | 509.4 | 51.09 | 16146 | 56929 | 3.53 | 9417800 | 1 |  | 1353.3
85 | 510 | 515.4 | 50.5 | 16697 | 58079 | 3.48 | 9617900 | 1.001 |  | 1382.2
86 | 516 | 521.4 | 49.91 | 17312 | 59333 | 3.43 | 9837000 | 1 |  | 1411.5
87 | 522 | 527.4 | 49.33 | 17918 | 60482 | 3.38 | 10040000 | 1.001 |  | 1443
88 | 528 | 533.4 | 48.74 | 18537 | 61666 | 3.33 | 10248000 | 1.001 |  | 1472
89 | 534 | 539.4 | 48.15 | 19190 | 62894 | 3.28 | 10465000 | 1 |  | 1503.3
90 | 540 | 545.4 | 47.56 | 19860 | 64221 | 3.23 | 10699000 | 1.001 |  | 1536.3
91 | 546 | 551.4 | 46.98 | 20587 | 65486 | 3.18 | 10925000 | 1 |  | 1568.4
92 | 552 | 557.4 | 46.42 | 21278 | 66864 | 3.14 | 11168000 | 1.001 |  | 1604.4
93 | 558 | 563.4 | 45.83 | 22085 | 68251 | 3.09 | 11417000 | 1 |  | 1639
94 | 564 | 569.4 | 45.24 | 22805 | 69519 | 3.05 | 11644000 | 1 |  | 1676.2
95 | 570 | 575.4 | 44.65 | 23645 | 70907 | 3 | 11896000 | 1.001 |  | 1709.2
96 | 576 | 581.4 | 44.07 | 24504 | 72303 | 2.95 | 12150000 | 1 |  | 1745.1
97 | 582 | 587.4 | 43.48 | 25359 | 73854 | 2.91 | 12428000 | 1.001 |  | 1783.7
98 | 588 | 593.4 | 42.9 | 26280 | 75360 | 2.87 | 12702000 | 1 |  | 1823.7
99 | 594 | 599.4 | 42.31 | 27223 | 76757 | 2.82 | 12962000 | 1 |  | 1864.7
100 | 600 | 605.4 | 41.72 | 28206 | 78636 | 2.79 | 13296000 | 1.001 |  | 1904.7
101 | 606 | 611.4 | 41.13 | 29247 | 80221 | 2.74 | 13590000 | 1 |  | 1951.3
102 | 612 | 617.4 | 40.53 | 30322 | 81799 | 2.7 | 13884000 | 1.001 |  | 1994.7
103 | 618 | 623.4 | 39.95 | 31427 | 83518 | 2.66 | 14202000 | 1 |  | 2037.6
104 | 624 | 629.4 | 39.37 | 32542 | 85204 | 2.62 | 14516000 | 1.001 |  | 2085.2
105 | 630 | 635.4 | 38.79 | 33761 | 86939 | 2.58 | 14843000 | 1 |  | 2130.7
106 | 636 | 641.4 | 38.2 | 34943 | 88545 | 2.53 | 15150000 | 1 |  | 2179.3
107 | 642 | 647.4 | 37.62 | 36157 | 90394 | 2.5 | 15495000 | 1.001 |  | 2225.4
108 | 648 | 653.4 | 37.03 | 37483 | 92244 | 2.46 | 15847000 | 1 |  | 2268.6
109 | 654 | 659.4 | 36.47 | 38856 | 94197 | 2.42 | 16217000 | 1.001 |  | 2328
110 | 660 | 665.4 | 35.89 | 40321 | 96333 | 2.39 | 16621000 | 1 |  | 2382.9
111 | 666 | 671.4 | 35.31 | 41931 | 98440 | 2.35 | 17029000 | 1 |  | 2444.5
112 | 672 | 677.4 | 34.72 | 43702 | 101330 | 2.32 | 17563000 | 1.001 |  | 2513.5
113 | 678 | 683.4 | 34.14 | 45911 | 104680 | 2.28 | 18192000 | 1 |  | 2595.6
114 | 684 | 689.4 | 33.56 | 48889 | 109720 | 2.24 | 19118000 | 1.001 |  | 2715
115 | 690 | 695.4 | 32.98 | 52911 | 116610 | 2.2 | 20379000 | 1 |  | 2874.3
116 | 696 | 701.4 | 32.4 | 57729 | 125540 | 2.17 | 21991000 | 1.001 |  | 3096
117 | 702 | 707.4 | 31.82 | 62761 | 135330 | 2.16 | 23742000 | 1 |  | 3341.1
118 | 708 | 713.4 | 31.25 | 68273 | 146160 | 2.14 | 25674000 | 1 |  | 3609.6
119 | 714 | 719.4 | 30.67 | 76094 | 160080 | 2.1 | 28210000 | 1.001 |  | 3939.7
120 | 720 | 725.4 | 30.09 | 86105 | 178070 | 2.07 | 31479000 | 1 |  | 4356.9 | WMa
121 | 726 | 731.4 | 29.51 | 99607 | 202270 | 2.03 | 35884000 | 1.001 |  | 4937.5 | WMa
122 | 732 | 737.4 | 28.91 | 118560 | 235590 | 1.99 | 41975000 | 1 |  | 5693.5 | WMa
123 | 738 | 743.4 | 28.31 | 143860 | 278630 | 1.94 | 49907000 | 1 |  | 6748.7 | WMa
124 | 744 | 749.4 | 27.69 | 187680 | 351760 | 1.87 | 63455000 | 1.001 |  | 8350.3 | WMa
125 | 750 | 755.4 | 27.07 | 273390 | 479550 | 1.75 | 87855000 | 1 |  | 11094 | WMa
126 | 756 | 761.4 | 26.48 | 472010 | 736930 | 1.56 | 139280000 | 1.001 |  | 16177 | WMa
127 | 762 | 767.4 | 25.85 | 1045400 | 1304100 | 1.25 | 266010000 | 1 |  | 28066 | WMa
128 | 768 | 773.4 | 25.23 | 3130300 | 2492700 | 0.796 | 636870000 | 1 |  | 60126 | WMa

## Isothermal = 10%
Point No. | Time | Test Time | Temperature | Storage Modulus | Loss Modulus | Loss Factor | Complex Viscosity | Gap | Normal Force | Torque | Status
| [s] | [s] | [°C] | [Pa] | [Pa] | [1] | [mPa·s] | [mm] | [N] | [µN·m]
1 | 6 | 783.8 | 26.62 | 1357100 | 378090 | 0.279 | 224220000 | 1 |  | 69.573 | ME-,WMa
2 | 12 | 789.8 | 31.75 | 12599000 | 24876000 | 1.97 | 4438000000 | 1 |  | 297.77 | ME-,WMa
3 | 18 | 795.8 | 36.44 | 13124000 | 9107200 | 0.694 | 2542400000 | 1.001 |  | 1571.9 | WMa
4 | 24 | 801.8 | 40.98 | 41117000 | 1388800 | 0.0338 | 6547700000 | 1.001 |  | 6143.9 | WMa
5 | 30 | 807.8 | 45.44 | 36227000 | 6732100 | 0.186 | 5864400000 | 1.001 |  | 84226 | WE+,ME-,WMa
6 | 36 | 813.8 | 49.86 | 13706 | 71328 | 5.2 | 11560000 | 1 |  | 123840 | WE+,WMa
7 | 42 | 819.8 | 54.22 | 32592000 | 4745900 | 0.146 | 5241800000 | 1.001 |  | 92842 | WE+,WMa
8 | 48 | 825.8 | 57.73 | 39036 | 104100 | 2.67 | 17694000 | 1 |  | 124690 | WE+,WMa
9 | 54 | 831.8 | 58.77 | 377620 | 1041200 | 2.76 | 176280000 | 1 |  | 60224 | WMa
10 | 60 | 837.8 | 59.26 | 150610 | 466750 | 3.1 | 78057000 | 1.001 |  | 15180 | WMa
11 | 66 | 843.8 | 59.56 | 99739 | 322620 | 3.23 | 53744000 | 1.001 |  | 8991.7 | WMa
12 | 72 | 849.8 | 59.74 | 79994 | 260680 | 3.26 | 43398000 | 1.001 |  | 6771 | WMa
13 | 78 | 855.8 | 59.85 | 67414 | 227020 | 3.37 | 37691000 | 1 |  | 5778.8 | WMa
14 | 84 | 861.8 | 59.91 | 61956 | 205540 | 3.32 | 34167000 | 1 |  | 5140.8 | WMa
15 | 90 | 867.8 | 59.96 | 57780 | 191870 | 3.32 | 31891000 | 1 |  | 4750.7 | WMa
16 | 96 | 873.8 | 59.98 | 54005 | 181540 | 3.36 | 30144000 | 1 |  | 4460.7
17 | 102 | 879.8 | 60 | 51994 | 172630 | 3.32 | 28694000 | 1 |  | 4246.4
18 | 108 | 885.8 | 60.01 | 50348 | 166310 | 3.3 | 27655000 | 1 |  | 4073.5
19 | 114 | 891.8 | 60.02 | 48870 | 159800 | 3.27 | 26595000 | 1 |  | 3910.5
20 | 120 | 897.8 | 60.03 | 47791 | 155380 | 3.25 | 25873000 | 1 |  | 3775.6
21 | 126 | 903.8 | 60.03 | 46818 | 150640 | 3.22 | 25106000 | 1 |  | 3675.6
22 | 132 | 909.8 | 60.04 | 45882 | 146890 | 3.2 | 24492000 | 1 |  | 3549.3
23 | 138 | 915.8 | 60.04 | 44495 | 141400 | 3.18 | 23593000 | 1 |  | 3493
24 | 144 | 921.8 | 60.04 | 43691 | 137650 | 3.15 | 22985000 | 1 |  | 3372.2
25 | 150 | 927.8 | 60.04 | 42966 | 134090 | 3.12 | 22410000 | 1 |  | 3291.3
26 | 156 | 933.8 | 60.04 | 42417 | 132040 | 3.11 | 22073000 | 1 |  | 3221.3
27 | 162 | 939.8 | 60.04 | 41479 | 127410 | 3.07 | 21326000 | 1 |  | 3120.9
28 | 168 | 945.8 | 60.04 | 41026 | 125880 | 3.07 | 21072000 | 1 |  | 3080.1
29 | 174 | 951.8 | 60.04 | 40101 | 121880 | 3.04 | 20421000 | 1 |  | 2988.7
30 | 180 | 957.8 | 60.03 | 39555 | 119200 | 3.01 | 19989000 | 1 |  | 2915
31 | 186 | 963.8 | 60.03 | 39308 | 118150 | 3.01 | 19817000 | 1 |  | 2883.9
32 | 192 | 969.8 | 60.03 | 38718 | 115510 | 2.98 | 19389000 | 1 |  | 2832.4
33 | 198 | 975.8 | 60.03 | 38046 | 113070 | 2.97 | 18987000 | 1 |  | 2772.4
34 | 204 | 981.8 | 60.03 | 37436 | 110320 | 2.95 | 18541000 | 1 |  | 2709.3
35 | 210 | 987.8 | 60.03 | 36832 | 107950 | 2.93 | 18153000 | 1 |  | 2651.4
36 | 216 | 993.8 | 60.02 | 36306 | 105880 | 2.92 | 17814000 | 1 |  | 2598.6
37 | 222 | 999.8 | 60.02 | 35899 | 103890 | 2.89 | 17494000 | 1 |  | 2550.8
38 | 228 | 1006 | 60.02 | 35421 | 102300 | 2.89 | 17230000 | 1 |  | 2509.3
39 | 234 | 1012 | 60.02 | 35088 | 100390 | 2.86 | 16925000 | 1 |  | 2467
40 | 240 | 1018 | 60.02 | 34679 | 98863 | 2.85 | 16675000 | 1 |  | 2428.8
41 | 246 | 1024 | 60.02 | 34323 | 97293 | 2.83 | 16420000 | 1 |  | 2390.6
42 | 252 | 1030 | 60.02 | 33968 | 95765 | 2.82 | 16172000 | 1 |  | 2354.4
43 | 258 | 1036 | 60.01 | 33632 | 94284 | 2.8 | 15932000 | 1 |  | 2320.3
44 | 264 | 1042 | 60.01 | 33305 | 92848 | 2.79 | 15699000 | 1 |  | 2285.2
45 | 270 | 1048 | 60.01 | 32883 | 90984 | 2.77 | 15397000 | 1 |  | 2254
46 | 276 | 1054 | 60.01 | 32703 | 90547 | 2.77 | 15322000 | 1 |  | 2228.2
47 | 282 | 1060 | 60 | 32438 | 89391 | 2.76 | 15135000 | 1 |  | 2202
48 | 288 | 1066 | 60.01 | 32152 | 88447 | 2.75 | 14978000 | 1 |  | 2177.1
49 | 294 | 1072 | 60.01 | 31866 | 87557 | 2.75 | 14829000 | 1 |  | 2155.2
50 | 300 | 1078 | 60.01 | 31609 | 86624 | 2.74 | 14676000 | 1 |  | 2133.7

## Freq = 15%
Point No. | Angular Frequency | Storage Modulus | Loss Modulus | Complex Viscosity | Loss Factor | Shear Strain | Shear Stress | Torque | Status
| [rad/s] | [Pa] | [Pa] | [mPa·s] | [1] | [%] | [Pa] | [mN·m]
1 | 628 | 688310 | 351780 | 1230900 | 0.511 | 1 | 7728.8 | 35.618
2 | 351 | 553010 | 349350 | 1865900 | 0.632 | 1 | 6539.4 | 30.137
3 | 196 | 418220 | 324940 | 2706400 | 0.777 | 1 | 5294.3 | 24.399
4 | 109 | 295920 | 285760 | 3765800 | 0.966 | 1 | 4112.5 | 18.952
5 | 61 | 193890 | 235820 | 5006700 | 1.216 | 1 | 3052 | 14.065
6 | 34 | 116680 | 181570 | 6340800 | 1.556 | 1 | 2157.7 | 9.9436
7 | 19 | 64247 | 130290 | 7645500 | 2.028 | 0.999 | 1452 | 6.6913
8 | 10.6 | 32582 | 87787 | 8828300 | 2.694 | 1 | 936.19 | 4.3144
9 | 5.92 | 15371 | 55960 | 9801500 | 3.641 | 1 | 580.49 | 2.6752
10 | 3.31 | 6886 | 34224 | 10562000 | 4.97 | 1 | 349.08 | 1.6087
11 | 1.84 | 3027 | 20318 | 11135000 | 6.712 | 1 | 205.44 | 0.94675
12 | 1.03 | 1357 | 11844 | 11576000 | 8.728 | 1 | 119.18 | 0.54925
13 | 0.575 | 649.27 | 6838.6 | 11949000 | 10.533 | 1 | 68.746 | 0.31681
14 | 0.321 | 350.02 | 3928.9 | 12291000 | 11.225 | 1 | 39.473 | 0.18191
15 | 0.179 | 221.56 | 2257.2 | 12661000 | 10.188 | 1 | 22.693 | 0.10458
16 | 0.1 | 165.84 | 1300.9 | 13114000 | 7.845 | 1 | 13.111 | 0.060422

## Amp = 15%
Point No. | Shear Strain | Shear Stress | Storage Modulus | Loss Modulus | Loss Factor | Torque | Status
| [1] | [Pa] | [Pa] | [Pa] | [1] | [µN·m]
1 | 3.81e-06 | 0.41412 | 37089 | 102050 | 2.751 | 1.9084 | WMa
2 | 1.62e-05 | 1.7398 | 34650 | 101830 | 2.939 | 8.0178 | WMa
3 | 2.73e-05 | 2.7825 | 33821 | 96007 | 2.839 | 12.823
4 | 4.14e-05 | 4.3938 | 39165 | 98728 | 2.521 | 20.249
5 | 6.98e-05 | 7.1145 | 37211 | 94960 | 2.552 | 32.787
6 | 0.000109 | 11.33 | 38218 | 96339 | 2.521 | 52.216
7 | 0.000178 | 18.241 | 38157 | 95268 | 2.497 | 84.063
8 | 0.000288 | 29.55 | 37411 | 95658 | 2.557 | 136.18
9 | 0.000466 | 47.932 | 37843 | 95685 | 2.529 | 220.89
10 | 0.000753 | 76.72 | 37312 | 94828 | 2.541 | 353.56
11 | 0.00121 | 123.63 | 37412 | 94741 | 2.532 | 569.76
12 | 0.00196 | 198.82 | 37172 | 94158 | 2.533 | 916.25
13 | 0.00317 | 319.15 | 36953 | 93779 | 2.538 | 1470.8
14 | 0.00512 | 514.65 | 36892 | 93580 | 2.537 | 2371.7
15 | 0.00827 | 828.55 | 36666 | 93292 | 2.544 | 3818.3
16 | 0.0134 | 1335 | 36451 | 93107 | 2.554 | 6152.4
17 | 0.0216 | 2143.3 | 36002 | 92583 | 2.572 | 9877.4
18 | 0.0349 | 3437.8 | 35393 | 92004 | 2.6 | 15843
19 | 0.0564 | 5498.5 | 34598 | 91196 | 2.636 | 25340
20 | 0.0912 | 8758.3 | 33525 | 90009 | 2.685 | 40362
21 | 0.148 | 13860 | 32231 | 88193 | 2.736 | 63875
22 | 0.239 | 21655 | 30300 | 85189 | 2.811 | 99794
23 | 0.309 | 26769 | 28507 | 81755 | 2.868 | 123370 | WE+,WMa
24 | 0.321 | 26756 | 27247 | 78689 | 2.888 | 123300 | WE+,WMa
25 | 0.334 | 26743 | 26098 | 75787 | 2.904 | 123240 | WE+,WMa

## Stress Relaxation = 15%
Point No. | Time | Shear Strain | Shear Stress | Relaxation Modulus | Torque | Status
| [s] | [%] | [Pa] | [Pa] | [mN·m]
1 | 0.01 | 0.874 | 5707.2 | 652670 | 26.301 | Dy_auto
2 | 0.021 | 3.24 | 12735 | 392810 | 58.688 | Dy_auto
3 | 0.031 | 6.38 | 16269 | 255070 | 74.976 | Dy_auto
4 | 0.042 | 8.19 | 14554 | 177810 | 67.072 | Dy_auto
5 | 0.054 | 9.15 | 10988 | 120050 | 50.637 | Dy_auto
6 | 0.065 | 9.55 | 7653.5 | 80149 | 35.271 | Dy_auto
7 | 0.077 | 9.7 | 5422.7 | 55912 | 24.99 | Dy_auto
8 | 0.09 | 9.78 | 4140.8 | 42343 | 19.083 | Dy_auto
9 | 0.102 | 9.85 | 3253.6 | 33041 | 14.994 | Dy_auto
10 | 0.116 | 9.89 | 2672.4 | 27008 | 12.316 | Dy_auto
11 | 0.129 | 9.93 | 2156.1 | 21706 | 9.9364 | Dy_auto
12 | 0.143 | 9.96 | 1792.9 | 18010 | 8.2624 | Dy_auto
13 | 0.158 | 9.97 | 1464.1 | 14683 | 6.7472 | Dy_auto
14 | 0.172 | 9.98 | 1223.7 | 12261 | 5.6395 | Dy_auto
15 | 0.188 | 9.99 | 1051.4 | 10528 | 4.8453 | Dy_auto
16 | 0.204 | 9.99 | 896.31 | 8971.4 | 4.1306 | Dy_auto
17 | 0.22 | 9.99 | 763.62 | 7640.9 | 3.5191 | Dy_auto
18 | 0.237 | 10 | 667.48 | 6677.8 | 3.0761 | Dy_auto
19 | 0.254 | 10 | 585.75 | 5859.5 | 2.6994 | Dy_auto
20 | 0.272 | 10 | 518.39 | 5185.1 | 2.389 | Dy_auto
21 | 0.29 | 10 | 455.72 | 4558 | 2.1002 | Dy_auto
22 | 0.309 | 10 | 407.77 | 4078.2 | 1.8792 | Dy_auto
23 | 0.329 | 10 | 366.09 | 3661.3 | 1.6871 | Dy_auto
24 | 0.349 | 10 | 327.2 | 3272.3 | 1.5079 | Dy_auto
25 | 0.369 | 10 | 295.33 | 2953.6 | 1.361 | Dy_auto
26 | 0.391 | 10 | 269.76 | 2697.8 | 1.2432 | Dy_auto
27 | 0.413 | 10 | 243.55 | 2435.7 | 1.1224 | Dy_auto
28 | 0.436 | 10 | 222.24 | 2222.5 | 1.0242 | Dy_auto
29 | 0.459 | 10 | 203.1 | 2031.1 | 0.936 | Dy_auto
30 | 0.483 | 10 | 186.69 | 1867 | 0.86035 | Dy_auto
31 | 0.508 | 10 | 171.97 | 1719.8 | 0.79252 | Dy_auto
32 | 0.534 | 10 | 158.87 | 1588.7 | 0.73213 | Dy_auto
33 | 0.56 | 10 | 146.78 | 1467.8 | 0.67641 | Dy_auto
34 | 0.588 | 10 | 136.52 | 1365.3 | 0.62915 | Dy_auto
35 | 0.616 | 10 | 126.03 | 1260.4 | 0.58082 | Dy_auto
36 | 0.645 | 10 | 117.16 | 1171.6 | 0.53991 | Dy_auto
37 | 0.675 | 10 | 110.02 | 1100.3 | 0.50704 | Dy_auto
38 | 0.706 | 10 | 102.28 | 1022.8 | 0.47136 | Dy_auto
39 | 0.737 | 10 | 95.439 | 954.42 | 0.43983 | Dy_auto
40 | 0.77 | 10 | 90.015 | 900.18 | 0.41483 | Dy_auto
41 | 0.804 | 10 | 84.555 | 845.58 | 0.38967 | Dy_auto
42 | 0.839 | 10 | 79.214 | 792.16 | 0.36505 | Dy_auto
43 | 0.875 | 10 | 74.617 | 746.19 | 0.34387 | Dy_auto
44 | 0.912 | 10 | 70.266 | 702.69 | 0.32382 | Dy_auto
45 | 0.95 | 10 | 66.424 | 664.27 | 0.30611 | Dy_auto
46 | 0.989 | 10 | 62.801 | 628.03 | 0.28942 | Dy_auto
47 | 1.03 | 10 | 59.718 | 597.2 | 0.27521 | Dy_auto
48 | 1.072 | 10 | 56.611 | 566.13 | 0.26089 | Dy_auto
49 | 1.115 | 10 | 53.864 | 538.65 | 0.24823 | Dy_auto
50 | 1.159 | 10 | 51.058 | 510.6 | 0.2353 | Dy_auto
51 | 1.205 | 10 | 48.701 | 487.02 | 0.22444 | Dy_auto
52 | 1.252 | 10 | 46.677 | 466.79 | 0.21511 | Dy_auto
53 | 1.301 | 10 | 44.158 | 441.6 | 0.2035 | Dy_auto
54 | 1.351 | 10 | 42.174 | 421.75 | 0.19436 | Dy_auto
55 | 1.403 | 10 | 40.541 | 405.42 | 0.18683 | Dy_auto
56 | 1.456 | 10 | 38.622 | 386.24 | 0.17799 | Dy_auto
57 | 1.511 | 10 | 36.918 | 369.2 | 0.17014 | Dy_auto
58 | 1.568 | 10 | 35.517 | 355.18 | 0.16368 | Dy_auto
59 | 1.627 | 10 | 34.146 | 341.48 | 0.15736 | Dy_auto
60 | 1.687 | 10 | 32.723 | 327.24 | 0.1508 | Dy_auto
61 | 1.749 | 10 | 31.292 | 312.93 | 0.14421 | Dy_auto
62 | 1.813 | 10 | 30.255 | 302.56 | 0.13943 | Dy_auto
63 | 1.879 | 10 | 29.294 | 292.95 | 0.135 | Dy_auto
64 | 1.947 | 10 | 28.135 | 281.36 | 0.12966 | Dy_auto
65 | 2.017 | 10 | 27.255 | 272.56 | 0.1256 | Dy_auto
66 | 2.09 | 10 | 26.23 | 262.31 | 0.12088 | Dy_auto
67 | 2.164 | 10 | 25.424 | 254.25 | 0.11716 | Dy_auto
68 | 2.241 | 10 | 24.33 | 243.31 | 0.11213 | Dy_auto
69 | 2.32 | 10 | 23.592 | 235.92 | 0.10872 | Dy_auto
70 | 2.402 | 10 | 22.863 | 228.64 | 0.10536 | Dy_auto
71 | 2.486 | 10 | 22.119 | 221.2 | 0.10193 | Dy_auto
72 | 2.573 | 10 | 21.424 | 214.24 | 0.09873 | Dy_auto
73 | 2.663 | 10 | 20.87 | 208.71 | 0.09618 | Dy_auto
74 | 2.755 | 10 | 20.165 | 201.65 | 0.092929 | Dy_auto
75 | 2.85 | 10 | 19.711 | 197.12 | 0.090837 | Dy_auto
76 | 2.948 | 10 | 19.195 | 191.96 | 0.08846 | Dy_auto
77 | 3.049 | 10 | 18.665 | 186.65 | 0.086015 | Dy_auto
78 | 3.153 | 10 | 17.977 | 179.78 | 0.082848 | Dy_auto
79 | 3.261 | 10 | 17.663 | 176.64 | 0.0814 | Dy_auto
80 | 3.372 | 10 | 17.087 | 170.87 | 0.078743 | Dy_auto
81 | 3.486 | 10 | 16.674 | 166.75 | 0.076842 | Dy_auto
82 | 3.604 | 10 | 16.275 | 162.76 | 0.075005 | Dy_auto
83 | 3.725 | 10 | 15.842 | 158.43 | 0.073008 | Dy_auto
84 | 3.85 | 10 | 15.472 | 154.73 | 0.071303 | Dy_auto
85 | 3.979 | 10 | 15.114 | 151.14 | 0.06965 | Dy_auto
86 | 4.112 | 10 | 14.781 | 147.82 | 0.068119 | Dy_auto
87 | 4.249 | 10 | 14.548 | 145.49 | 0.067045 | Dy_auto
88 | 4.39 | 10 | 14.18 | 141.81 | 0.065349 | Dy_auto
89 | 4.536 | 10 | 13.836 | 138.36 | 0.063762 | Dy_auto
90 | 4.686 | 10 | 13.545 | 135.45 | 0.06242 | Dy_auto
91 | 4.841 | 10 | 13.345 | 133.46 | 0.0615 | Dy_auto
92 | 5.001 | 10 | 13.058 | 130.59 | 0.060179 | Dy_auto
93 | 5.165 | 10 | 12.778 | 127.78 | 0.058885 | Dy_auto
94 | 5.335 | 10 | 12.538 | 125.38 | 0.057779 | Dy_auto
95 | 5.51 | 10 | 12.221 | 122.21 | 0.056319 | Dy_auto
96 | 5.69 | 10 | 11.984 | 119.84 | 0.055226 | Dy_auto
97 | 5.876 | 10 | 11.818 | 118.18 | 0.054461 | Dy_auto
98 | 6.068 | 10 | 11.599 | 115.99 | 0.053454 | Dy_auto
99 | 6.265 | 10 | 11.36 | 113.6 | 0.052351 | Dy_auto
100 | 6.469 | 10 | 11.164 | 111.64 | 0.051448 | Dy_auto
101 | 6.679 | 10 | 10.976 | 109.77 | 0.050584 | Dy_auto
102 | 6.895 | 10 | 10.787 | 107.87 | 0.049711 | Dy_auto
103 | 7.118 | 10 | 10.627 | 106.27 | 0.048973 | Dy_auto
104 | 7.348 | 10 | 10.423 | 104.24 | 0.048036 | Dy_auto
105 | 7.586 | 10 | 10.279 | 102.79 | 0.047371 | Dy_auto
106 | 7.83 | 10 | 10.095 | 100.95 | 0.046521 | Dy_auto
107 | 8.082 | 10 | 10 | 100.01 | 0.046086 | Dy_auto
108 | 8.342 | 10 | 9.8212 | 98.215 | 0.045261 | Dy_auto
109 | 8.61 | 10 | 9.7136 | 97.139 | 0.044765 | Dy_auto
110 | 8.886 | 10 | 9.5325 | 95.329 | 0.04393 | Dy_auto
111 | 9.17 | 10 | 9.4125 | 94.128 | 0.043377 | Dy_auto
112 | 9.464 | 10 | 9.292 | 92.923 | 0.042822 | Dy_auto
113 | 9.766 | 10 | 9.1366 | 91.369 | 0.042106 | Dy_auto
114 | 10.078 | 10 | 9.0278 | 90.281 | 0.041604 | Dy_auto
115 | 10.4 | 10 | 8.8618 | 88.621 | 0.040839 | Dy_auto
116 | 10.731 | 10 | 8.7812 | 87.816 | 0.040468 | Dy_auto
117 | 11.073 | 10 | 8.6405 | 86.408 | 0.039819 | Dy_auto
118 | 11.425 | 10 | 8.5148 | 85.151 | 0.03924 | Dy_auto
119 | 11.788 | 10 | 8.4276 | 84.279 | 0.038838 | Dy_auto
120 | 12.163 | 10 | 8.322 | 83.223 | 0.038352 | Dy_auto
121 | 12.549 | 10 | 8.257 | 82.573 | 0.038052 | Dy_auto
122 | 12.946 | 10 | 8.1362 | 81.365 | 0.037495 | Dy_auto
123 | 13.357 | 10 | 8.0331 | 80.334 | 0.03702 | Dy_auto
124 | 13.779 | 10 | 7.9518 | 79.521 | 0.036646 | Dy_auto
125 | 14.215 | 10 | 7.8303 | 78.305 | 0.036085 | Dy_auto
126 | 14.665 | 10 | 7.7473 | 77.476 | 0.035703 | Dy_auto
127 | 15.128 | 10 | 7.6536 | 76.539 | 0.035272 | Dy_auto
128 | 15.606 | 10 | 7.5626 | 75.629 | 0.034852 | Dy_auto
129 | 16.098 | 10 | 7.4884 | 74.887 | 0.03451 | Dy_auto
130 | 16.606 | 10 | 7.3915 | 73.917 | 0.034063 | Dy_auto
131 | 17.129 | 10 | 7.3104 | 73.106 | 0.03369 | Dy_auto
132 | 17.668 | 10 | 7.2706 | 72.709 | 0.033506 | Dy_auto
133 | 18.224 | 10 | 7.1508 | 71.511 | 0.032954 | Dy_auto
134 | 18.798 | 10 | 7.0883 | 70.885 | 0.032666 | Dy_auto
135 | 19.389 | 10 | 7.013 | 70.132 | 0.032319 | Dy_auto
136 | 19.998 | 10 | 6.9297 | 69.3 | 0.031935 | Dy_auto
137 | 20.626 | 10 | 6.8743 | 68.745 | 0.03168 | Dy_auto
138 | 21.274 | 10 | 6.7945 | 67.948 | 0.031312 | Dy_auto
139 | 21.941 | 10 | 6.7213 | 67.215 | 0.030975 | Dy_auto
140 | 22.63 | 10 | 6.6962 | 66.965 | 0.030859 | Dy_auto
141 | 23.339 | 10 | 6.6265 | 66.267 | 0.030538 | Dy_auto
142 | 24.07 | 10 | 6.5299 | 65.302 | 0.030093 | Dy_auto
143 | 24.824 | 10 | 6.4729 | 64.731 | 0.02983 | Dy_auto
144 | 25.602 | 10 | 6.4038 | 64.04 | 0.029512 | Dy_auto
145 | 26.403 | 10 | 6.3372 | 63.374 | 0.029205 | Dy_auto
146 | 27.229 | 10 | 6.2786 | 62.788 | 0.028935 | Dy_auto
147 | 28.081 | 10 | 6.2374 | 62.377 | 0.028745 | Dy_auto
148 | 28.959 | 10 | 6.1855 | 61.857 | 0.028505 | Dy_auto
149 | 29.864 | 10 | 6.136 | 61.362 | 0.028278 | Dy_auto
150 | 30.797 | 10 | 6.0763 | 60.765 | 0.028002 | Dy_auto
151 | 31.759 | 10 | 6.0086 | 60.088 | 0.02769 | Dy_auto
152 | 32.751 | 10 | 5.9614 | 59.616 | 0.027473 | Dy_auto
153 | 33.773 | 10 | 5.9036 | 59.038 | 0.027207 | Dy_auto
154 | 34.827 | 10 | 5.8553 | 58.556 | 0.026984 | Dy_auto
155 | 35.914 | 10 | 5.7889 | 57.891 | 0.026678 | Dy_auto
156 | 37.034 | 10 | 5.7501 | 57.503 | 0.026499 | Dy_auto
157 | 38.188 | 10 | 5.6941 | 56.943 | 0.026241 | Dy_auto
158 | 39.379 | 10 | 5.6478 | 56.48 | 0.026028 | Dy_auto
159 | 40.606 | 10 | 5.604 | 56.042 | 0.025826 | Dy_auto
160 | 41.871 | 10 | 5.5478 | 55.48 | 0.025567 | Dy_auto
161 | 43.175 | 10 | 5.5018 | 55.02 | 0.025355 | Dy_auto
162 | 44.52 | 10 | 5.4435 | 54.437 | 0.025086 | Dy_auto
163 | 45.906 | 10 | 5.4141 | 54.143 | 0.024951 | Dy_auto
164 | 47.335 | 10 | 5.3665 | 53.667 | 0.024731 | Dy_auto
165 | 48.808 | 10 | 5.3156 | 53.158 | 0.024497 | Dy_auto
166 | 50.327 | 10 | 5.269 | 52.691 | 0.024282 | Dy_auto
167 | 51.892 | 10 | 5.2423 | 52.424 | 0.024159 | Dy_auto
168 | 53.506 | 10 | 5.2009 | 52.011 | 0.023968 | Dy_auto
169 | 55.17 | 10 | 5.1459 | 51.46 | 0.023715 | Dy_auto
170 | 56.886 | 10 | 5.1127 | 51.128 | 0.023562 | Dy_auto
171 | 58.654 | 10 | 5.0791 | 50.793 | 0.023407 | Dy_auto
172 | 60.477 | 10 | 5.0311 | 50.313 | 0.023186 | Dy_auto
173 | 62.356 | 10 | 5.0001 | 50.002 | 0.023043 | Dy_auto
174 | 64.294 | 10 | 4.9621 | 49.623 | 0.022868 | Dy_auto
175 | 66.291 | 10 | 4.9215 | 49.216 | 0.02268 | Dy_auto
176 | 68.35 | 10 | 4.8751 | 48.752 | 0.022467 | Dy_auto
177 | 70.473 | 10 | 4.846 | 48.462 | 0.022333 | Dy_auto
178 | 72.661 | 10 | 4.8131 | 48.133 | 0.022181 | Dy_auto
179 | 74.917 | 10 | 4.7725 | 47.727 | 0.021994 | Dy_auto
180 | 77.243 | 10 | 4.7264 | 47.266 | 0.021782 | Dy_auto
181 | 79.641 | 10 | 4.7077 | 47.079 | 0.021695 | Dy_auto
182 | 82.112 | 10 | 4.6698 | 46.7 | 0.021521 | Dy_auto
183 | 84.661 | 10 | 4.6413 | 46.414 | 0.021389 | Dy_auto
184 | 87.287 | 10 | 4.6067 | 46.069 | 0.02123 | Dy_auto
185 | 89.996 | 10 | 4.5713 | 45.715 | 0.021067 | Dy_auto
186 | 92.787 | 10 | 4.5311 | 45.312 | 0.020881 | Dy_auto
187 | 95.665 | 10 | 4.5095 | 45.097 | 0.020782 | Dy_auto
188 | 98.632 | 10 | 4.4675 | 44.677 | 0.020588 | Dy_auto
189 | 101.691 | 10 | 4.4424 | 44.425 | 0.020473 | Dy_auto
190 | 104.845 | 10 | 4.4156 | 44.157 | 0.020349 | Dy_auto
191 | 108.095 | 10 | 4.3814 | 43.815 | 0.020191 | Dy_auto
192 | 111.447 | 10 | 4.3543 | 43.544 | 0.020067 | Dy_auto
193 | 114.901 | 10 | 4.3201 | 43.203 | 0.019909 | Dy_auto
194 | 118.463 | 10 | 4.288 | 42.881 | 0.019761 | Dy_auto
195 | 122.135 | 10 | 4.2641 | 42.642 | 0.019651 | Dy_auto
196 | 125.92 | 10 | 4.2309 | 42.311 | 0.019498 | Dy_auto
197 | 129.822 | 10 | 4.216 | 42.161 | 0.019429 | Dy_auto
198 | 133.845 | 10 | 4.1769 | 41.77 | 0.019249 | Dy_auto
199 | 137.992 | 10 | 4.1561 | 41.563 | 0.019153 | Dy_auto
200 | 142.268 | 10 | 4.1271 | 41.272 | 0.019019 | Dy_auto
201 | 146.675 | 10 | 4.1073 | 41.074 | 0.018928 | Dy_auto
202 | 151.219 | 10 | 4.0782 | 40.784 | 0.018794 | Dy_auto
203 | 155.903 | 10 | 4.0522 | 40.523 | 0.018674 | Dy_auto
204 | 160.733 | 10 | 4.0279 | 40.28 | 0.018562 | Dy_auto
205 | 165.711 | 10 | 4.0027 | 40.029 | 0.018446 | Dy_auto
206 | 170.843 | 10 | 3.9695 | 39.697 | 0.018293 | Dy_auto
207 | 176.134 | 10 | 3.9525 | 39.527 | 0.018215 | Dy_auto
208 | 181.588 | 10 | 3.9288 | 39.29 | 0.018106 | Dy_auto
209 | 187.211 | 10 | 3.9031 | 39.032 | 0.017987 | Dy_auto
210 | 193.008 | 10 | 3.8814 | 38.815 | 0.017887 | Dy_auto
211 | 198.984 | 10 | 3.8538 | 38.539 | 0.01776 | Dy_auto
212 | 205.145 | 10 | 3.8336 | 38.338 | 0.017667 | Dy_auto
213 | 211.496 | 10 | 3.8137 | 38.138 | 0.017575 | Dy_auto
214 | 218.043 | 10 | 3.7897 | 37.899 | 0.017465 | Dy_auto
215 | 224.793 | 10 | 3.7681 | 37.682 | 0.017365 | Dy_auto
216 | 231.752 | 10 | 3.7419 | 37.421 | 0.017245 | Dy_auto
217 | 238.925 | 10 | 3.7219 | 37.22 | 0.017152 | Dy_auto
218 | 246.32 | 10 | 3.7024 | 37.025 | 0.017062 | Dy_auto
219 | 253.944 | 10 | 3.6847 | 36.848 | 0.016981 | Dy_auto
220 | 261.804 | 10 | 3.6589 | 36.59 | 0.016862 | Dy_auto
221 | 269.906 | 10 | 3.6409 | 36.41 | 0.016779 | Dy_auto
222 | 278.259 | 10 | 3.6212 | 36.213 | 0.016688 | Dy_auto
223 | 286.87 | 10 | 3.6026 | 36.027 | 0.016602 | Dy_auto
224 | 295.748 | 10 | 3.5819 | 35.82 | 0.016507 | Dy_auto
225 | 304.899 | 10 | 3.562 | 35.621 | 0.016415 | Dy_auto
226 | 314.334 | 10 | 3.5432 | 35.433 | 0.016329 | Dy_auto
227 | 324.06 | 10 | 3.523 | 35.231 | 0.016236 | Dy_auto
228 | 334.087 | 10 | 3.5028 | 35.029 | 0.016143 | Dy_auto
229 | 344.424 | 10 | 3.4876 | 34.877 | 0.016072 | Dy_auto
230 | 355.08 | 10 | 3.4627 | 34.628 | 0.015958 | Dy_auto
231 | 366.066 | 10 | 3.4485 | 34.486 | 0.015892 | Dy_auto
232 | 377.391 | 10 | 3.4305 | 34.306 | 0.015809 | Dy_auto
233 | 389.067 | 10 | 3.4085 | 34.086 | 0.015708 | Dy_auto
234 | 401.103 | 10 | 3.3924 | 33.925 | 0.015634 | Dy_auto
235 | 413.511 | 10 | 3.3747 | 33.748 | 0.015552 | Dy_auto
236 | 426.303 | 10 | 3.3551 | 33.552 | 0.015462 | Dy_auto
237 | 439.49 | 10 | 3.3402 | 33.403 | 0.015393 | Dy_auto
238 | 453.085 | 10 | 3.3225 | 33.226 | 0.015312 | Dy_auto
239 | 467.1 | 10 | 3.3078 | 33.079 | 0.015244 | Dy_auto
240 | 481.549 | 10 | 3.2938 | 32.939 | 0.015179 | Dy_auto
241 | 496.443 | 10 | 3.2787 | 32.788 | 0.01511 | Dy_auto
242 | 511.799 | 10 | 3.2628 | 32.629 | 0.015036 | Dy_auto
243 | 527.629 | 10 | 3.2453 | 32.454 | 0.014956 | Dy_auto
244 | 543.948 | 10 | 3.2283 | 32.284 | 0.014878 | Dy_auto
245 | 560.772 | 10 | 3.212 | 32.121 | 0.014803 | Dy_auto
246 | 578.116 | 10 | 3.1954 | 31.955 | 0.014726 | Dy_auto
247 | 595.995 | 10 | 3.1806 | 31.807 | 0.014658 | Dy_auto
248 | 614.428 | 10 | 3.1661 | 31.662 | 0.014591 | Dy_auto
249 | 633.43 | 10 | 3.1504 | 31.505 | 0.014519 | Dy_auto
250 | 653.02 | 10 | 3.135 | 31.351 | 0.014448 | Dy_auto
251 | 673.215 | 10 | 3.1209 | 31.21 | 0.014383 | Dy_auto
252 | 694.035 | 10 | 3.1061 | 31.062 | 0.014314 | Dy_auto
253 | 715.498 | 10 | 3.0905 | 30.906 | 0.014242 | Dy_auto
254 | 737.624 | 10 | 3.0777 | 30.778 | 0.014184 | Dy_auto
255 | 760.434 | 10 | 3.0627 | 30.628 | 0.014114 | Dy_auto
256 | 783.95 | 10 | 3.0488 | 30.489 | 0.01405 | Dy_auto
257 | 808.192 | 10 | 3.0366 | 30.367 | 0.013994 | Dy_auto
258 | 833.184 | 10 | 3.0232 | 30.233 | 0.013932 | Dy_auto
259 | 858.948 | 10 | 3.0126 | 30.127 | 0.013884 | Dy_auto
260 | 885.508 | 10 | 2.9976 | 29.977 | 0.013814 | Dy_auto
261 | 912.89 | 10 | 2.9851 | 29.852 | 0.013757 | Dy_auto
262 | 941.118 | 10 | 2.9821 | 29.822 | 0.013743 | Dy_auto
263 | 970.218 | 10 | 2.9677 | 29.679 | 0.013677 | Dy_auto
264 | 1000.218 | 10 | 2.9603 | 29.604 | 0.013642 | Dy_auto

## Creep + relax = 15%
Point No. | Time | Average Time | Shear Stress | Shear Strain | Creep Compliance | Torque | Status | Point No. | Time | Shear Stress | Shear Strain | Creep Compliance
| [s] | [s] | [Pa] | [%] | [1/Pa] | [µN·m] |  |  | [s] | [Pa] | [%] | [1/Pa]
1 | 0.01 | 0.009 | 49.999 | 0.0162 | 3.2498e-06 | 230.42 |  | 1 | 0.009 |  | 0.0165 | 3.3042e-06
2 | 0.021 | 0.02 | 50 | 0.0233 | 4.6532e-06 | 230.42 |  | 2 | 0.02 |  | 0.0228 | 4.56e-06
3 | 0.033 | 0.032 | 50 | 0.0297 | 5.9361e-06 | 230.42 |  | 3 | 0.032 |  | 0.0295 | 5.8928e-06
4 | 0.046 | 0.045 | 50 | 0.0369 | 7.3899e-06 | 230.42 |  | 4 | 0.045 |  | 0.0365 | 7.2972e-06
5 | 0.06 | 0.059 | 50 | 0.0441 | 8.8153e-06 | 230.42 |  | 5 | 0.059 |  | 0.0438 | 8.7685e-06
6 | 0.076 | 0.075 | 50 | 0.0516 | 1.0317e-05 | 230.42 |  | 6 | 0.075 |  | 0.052 | 1.0404e-05
7 | 0.093 | 0.092 | 50 | 0.0598 | 1.1957e-05 | 230.42 |  | 7 | 0.092 |  | 0.0605 | 1.2094e-05
8 | 0.111 | 0.11 | 50 | 0.0688 | 1.3751e-05 | 230.42 |  | 8 | 0.11 |  | 0.0692 | 1.3838e-05
9 | 0.131 | 0.13 | 50 | 0.0786 | 1.5715e-05 | 230.42 |  | 9 | 0.13 |  | 0.0786 | 1.5728e-05
10 | 0.153 | 0.152 | 50 | 0.0882 | 1.7638e-05 | 230.42 |  | 10 | 0.152 |  | 0.0888 | 1.7758e-05
11 | 0.177 | 0.176 | 50 | 0.0991 | 1.981e-05 | 230.42 |  | 11 | 0.176 |  | 0.0996 | 1.9924e-05
12 | 0.203 | 0.202 | 50 | 0.11 | 2.2015e-05 | 230.42 |  | 12 | 0.202 |  | 0.111 | 2.2224e-05
13 | 0.231 | 0.23 | 50 | 0.123 | 2.4643e-05 | 230.42 |  | 13 | 0.23 |  | 0.123 | 2.4656e-05
14 | 0.262 | 0.261 | 50 | 0.136 | 2.7175e-05 | 230.42 |  | 14 | 0.261 |  | 0.137 | 2.7307e-05
15 | 0.296 | 0.295 | 50 | 0.151 | 3.0201e-05 | 230.42 |  | 15 | 0.295 |  | 0.151 | 3.0174e-05
16 | 0.333 | 0.332 | 50 | 0.166 | 3.328e-05 | 230.42 |  | 16 | 0.332 |  | 0.166 | 3.3256e-05
17 | 0.373 | 0.372 | 50 | 0.184 | 3.6793e-05 | 230.42 |  | 17 | 0.372 |  | 0.183 | 3.6555e-05
18 | 0.417 | 0.416 | 50 | 0.201 | 4.0289e-05 | 230.42 |  | 18 | 0.416 |  | 0.201 | 4.0154e-05
19 | 0.465 | 0.464 | 50 | 0.222 | 4.4425e-05 | 230.42 |  | 19 | 0.464 |  | 0.22 | 4.4053e-05
20 | 0.517 | 0.516 | 50 | 0.243 | 4.8576e-05 | 230.42 |  | 20 | 0.516 |  | 0.241 | 4.8251e-05
21 | 0.574 | 0.573 | 50 | 0.266 | 5.3261e-05 | 230.42 |  | 21 | 0.573 |  | 0.264 | 5.283e-05
22 | 0.636 | 0.635 | 50 | 0.29 | 5.8059e-05 | 230.42 |  | 22 | 0.635 |  | 0.289 | 5.7788e-05
23 | 0.704 | 0.703 | 50 | 0.318 | 6.3552e-05 | 230.42 |  | 23 | 0.703 |  | 0.316 | 6.3202e-05
24 | 0.777 | 0.776 | 50 | 0.346 | 6.9226e-05 | 230.42 |  | 24 | 0.776 |  | 0.345 | 6.8992e-05
25 | 0.858 | 0.857 | 50 | 0.379 | 7.5782e-05 | 230.42 |  | 25 | 0.857 |  | 0.377 | 7.539e-05
26 | 0.946 | 0.945 | 50 | 0.412 | 8.2444e-05 | 230.42 |  | 26 | 0.945 |  | 0.412 | 8.2312e-05
27 | 1.042 | 1.041 | 50 | 0.45 | 9.0049e-05 | 230.42 |  | 27 | 1.041 |  | 0.449 | 8.983e-05
28 | 1.146 | 1.145 | 50 | 0.49 | 9.7956e-05 | 230.42 |  | 28 | 1.145 |  | 0.49 | 9.7938e-05
29 | 1.26 | 1.259 | 50 | 0.534 | 0.00010673 | 230.42 |  | 29 | 1.259 |  | 0.534 | 0.00010678
30 | 1.385 | 1.384 | 50 | 0.581 | 0.00011625 | 230.42 |  | 30 | 1.384 |  | 0.582 | 0.00011643
31 | 1.52 | 1.519 | 50 | 0.632 | 0.00012641 | 230.42 |  | 31 | 1.519 |  | 0.634 | 0.00012679
32 | 1.668 | 1.667 | 50 | 0.689 | 0.00013781 | 230.42 |  | 32 | 1.667 |  | 0.69 | 0.00013808
33 | 1.83 | 1.829 | 50 | 0.749 | 0.00014984 | 230.42 |  | 33 | 1.829 |  | 0.752 | 0.00015036
34 | 2.006 | 2.005 | 50 | 0.815 | 0.00016304 | 230.42 |  | 34 | 2.005 |  | 0.818 | 0.00016361
35 | 2.198 | 2.197 | 50 | 0.887 | 0.00017746 | 230.42 |  | 35 | 2.197 |  | 0.89 | 0.00017796
36 | 2.408 | 2.407 | 50 | 0.966 | 0.00019311 | 230.42 |  | 36 | 2.407 |  | 0.968 | 0.00019355
37 | 2.637 | 2.636 | 50 | 1.05 | 0.00020985 | 230.42 |  | 37 | 2.636 |  | 1.05 | 0.00021041
38 | 2.886 | 2.885 | 50 | 1.14 | 0.00022789 | 230.42 |  | 38 | 2.885 |  | 1.14 | 0.00022859
39 | 3.158 | 3.157 | 50 | 1.24 | 0.00024702 | 230.42 |  | 39 | 3.157 |  | 1.24 | 0.00024829
40 | 3.455 | 3.454 | 50 | 1.34 | 0.0002681 | 230.42 |  | 40 | 3.454 |  | 1.35 | 0.0002696
41 | 3.779 | 3.778 | 50 | 1.46 | 0.00029106 | 230.42 |  | 41 | 3.778 |  | 1.46 | 0.00029263
42 | 4.132 | 4.131 | 50 | 1.58 | 0.00031616 | 230.42 |  | 42 | 4.131 |  | 1.59 | 0.00031749
43 | 4.517 | 4.516 | 50 | 1.72 | 0.00034305 | 230.42 |  | 43 | 4.516 |  | 1.72 | 0.00034434
44 | 4.937 | 4.936 | 50 | 1.86 | 0.00037206 | 230.42 |  | 44 | 4.936 |  | 1.87 | 0.00037334
45 | 5.396 | 5.395 | 50 | 2.02 | 0.00040366 | 230.42 |  | 45 | 5.395 |  | 2.02 | 0.00040471
46 | 5.896 | 5.895 | 50 | 2.19 | 0.0004382 | 230.42 |  | 46 | 5.895 |  | 2.19 | 0.00043852
47 | 6.441 | 6.44 | 50 | 2.38 | 0.00047554 | 230.42 |  | 47 | 6.44 |  | 2.37 | 0.00047499
48 | 7.036 | 7.035 | 50 | 2.58 | 0.00051552 | 230.42 |  | 48 | 7.035 |  | 2.57 | 0.00051439
49 | 7.685 | 7.684 | 50 | 2.79 | 0.00055833 | 230.42 |  | 49 | 7.684 |  | 2.78 | 0.00055691
50 | 8.393 | 8.392 | 50 | 3.03 | 0.00060508 | 230.42 |  | 50 | 8.392 |  | 3.01 | 0.00060281
51 | 9.165 | 9.164 | 50 | 3.27 | 0.00065488 | 230.42 |  | 51 | 9.164 |  | 3.26 | 0.00065233
52 | 10.007 | 10.006 | 50 | 3.54 | 0.00070827 | 230.42 |  | 52 | 10.006 |  | 3.53 | 0.00070576
53 | 10.926 | 10.925 | 50 | 3.83 | 0.0007664 | 230.42 |  | 53 | 10.925 |  | 3.82 | 0.00076347
54 | 11.929 | 11.928 | 50 | 4.14 | 0.00082876 | 230.42 |  | 54 | 11.928 |  | 4.13 | 0.00082578
55 | 13.022 | 13.021 | 50 | 4.48 | 0.0008969 | 230.42 |  | 55 | 13.021 |  | 4.46 | 0.00089295
56 | 14.215 | 14.214 | 50 | 4.85 | 0.00096939 | 230.42 |  | 56 | 14.214 |  | 4.83 | 0.00096548
57 | 15.516 | 15.515 | 50 | 5.24 | 0.0010479 | 230.42 |  | 57 | 15.515 |  | 5.22 | 0.0010437
58 | 16.935 | 16.934 | 50 | 5.66 | 0.0011311 | 230.42 |  | 58 | 16.934 |  | 5.64 | 0.0011281
59 | 18.483 | 18.482 | 50 | 6.11 | 0.0012217 | 230.42 |  | 59 | 18.482 |  | 6.1 | 0.001219
60 | 20.171 | 20.17 | 50 | 6.6 | 0.0013198 | 230.42 |  | 60 | 20.17 |  | 6.58 | 0.001317
61 | 22.013 | 22.012 | 50 | 7.12 | 0.0014248 | 230.42 |  | 61 | 22.012 |  | 7.11 | 0.0014226
62 | 24.023 | 24.022 | 50 | 7.68 | 0.0015369 | 230.42 |  | 62 | 24.022 |  | 7.68 | 0.0015362
63 | 26.215 | 26.214 | 50 | 8.29 | 0.001658 | 230.42 |  | 63 | 26.214 |  | 8.29 | 0.0016585
64 | 28.605 | 28.604 | 50 | 8.94 | 0.001789 | 230.42 |  | 64 | 28.604 |  | 8.95 | 0.0017898
65 | 31.213 | 31.212 | 50 | 9.64 | 0.0019283 | 230.42 |  | 65 | 31.212 |  | 9.65 | 0.0019309
66 | 34.058 | 34.057 | 50 | 10.4 | 0.0020772 | 230.42 |  | 66 | 34.057 |  | 10.4 | 0.0020823
67 | 37.162 | 37.161 | 50 | 11.2 | 0.0022397 | 230.42 |  | 67 | 37.161 |  | 11.2 | 0.0022448
68 | 40.547 | 40.546 | 50 | 12.1 | 0.002412 | 230.42 |  | 68 | 40.546 |  | 12.1 | 0.0024188
69 | 44.239 | 44.238 | 50 | 13 | 0.0025964 | 230.42 |  | 69 | 44.238 |  | 13 | 0.0026051
70 | 48.267 | 48.266 | 50 | 14 | 0.0027935 | 230.42 |  | 70 | 48.266 |  | 14 | 0.0028045
71 | 52.661 | 52.66 | 50 | 15 | 0.0030058 | 230.42 |  | 71 | 52.66 |  | 15.1 | 0.0030178
72 | 57.454 | 57.453 | 50 | 16.2 | 0.0032317 | 230.42 |  | 72 | 57.453 |  | 16.2 | 0.0032459
73 | 62.682 | 62.681 | 50 | 17.4 | 0.0034758 | 230.42 |  | 73 | 62.681 |  | 17.4 | 0.0034896
74 | 68.385 | 68.384 | 50 | 18.7 | 0.003736 | 230.42 |  | 74 | 68.384 |  | 18.8 | 0.0037501
75 | 74.606 | 74.605 | 50 | 20.1 | 0.0040169 | 230.42 |  | 75 | 74.605 |  | 20.1 | 0.0040284
76 | 81.392 | 81.391 | 50 | 21.6 | 0.0043177 | 230.42 |  | 76 | 81.391 |  | 21.6 | 0.0043261
77 | 88.795 | 88.794 | 50 | 23.2 | 0.0046403 | 230.42 |  | 77 | 88.794 |  | 23.2 | 0.0046444
78 | 96.87 | 96.869 | 50 | 24.9 | 0.0049869 | 230.42 |  | 78 | 96.869 |  | 24.9 | 0.0049852
79 | 105.678 | 105.677 | 50 | 26.8 | 0.0053597 | 230.42 |  | 79 | 105.677 |  | 26.8 | 0.0053502
80 | 115.286 | 115.285 | 50 | 28.8 | 0.0057608 | 230.42 |  | 80 | 115.285 |  | 28.7 | 0.0057418
81 | 125.766 | 125.765 | 50 | 30.9 | 0.0061888 | 230.42 |  | 81 | 125.765 |  | 30.8 | 0.0061624
82 | 137.199 | 137.198 | 50 | 33.2 | 0.0066462 | 230.42 |  | 82 | 137.198 |  | 33.1 | 0.0066149
83 | 149.67 | 149.669 | 50 | 35.7 | 0.0071368 | 230.42 |  | 83 | 149.669 |  | 35.5 | 0.0071025
84 | 163.274 | 163.273 | 50 | 38.3 | 0.0076642 | 230.42 |  | 84 | 163.273 |  | 38.1 | 0.0076286
85 | 178.113 | 178.112 | 50 | 41.1 | 0.0082289 | 230.42 |  | 85 | 178.112 |  | 41 | 0.0081974
86 | 194.3 | 194.299 | 50 | 44.2 | 0.0088417 | 230.42 |  | 86 | 194.299 |  | 44.1 | 0.0088132
87 | 211.957 | 211.956 | 50 | 47.5 | 0.0094991 | 230.42 |  | 87 | 211.956 |  | 47.4 | 0.009481
88 | 231.218 | 231.217 | 50 | 51 | 0.010208 | 230.42 |  | 88 | 231.217 |  | 51 | 0.010206
89 | 252.228 | 252.227 | 50 | 54.9 | 0.010973 | 230.42 |  | 89 | 252.227 |  | 55 | 0.010994
90 | 275.146 | 275.145 | 50 | 59.1 | 0.011817 | 230.42 |  | 90 | 275.145 |  | 59.3 | 0.011852
91 | 300.146 | 300.145 | 50 | 63.6 | 0.012728 | 230.42 |  | 91 | 300.145 |  | 63.9 | 0.012785
92 | 300.156 | 300.156 | 0.65155 | 63.6 | 0.97656 | 3.0026 |  | 92 | 300.146 |  | 63.9 | 0.012785
93 | 300.167 | 300.167 | 9.4206e-06 | 63.6 | 67538 | 4.3414e-05 | M-
94 | 300.178 | 300.178 | 1.4066e-11 | 63.6 |  | 6.4824e-11 | M-
95 | 300.189 | 300.189 | 2.1003e-17 | 63.6 |  | 9.679e-17 | M-
96 | 300.201 | 300.2 | 9.2629e-24 | 63.6 |  | 4.2688e-23 | M-
97 | 300.213 | 300.213 | 4.0853e-30 | 63.6 |  | 1.8827e-29 | M-
98 | 300.226 | 300.226 | 0 | 63.6 |  | 0 | M-
99 | 300.24 | 300.24 | 0 | 63.6 |  | 0 | M-
100 | 300.254 | 300.254 | 0 | 63.6 |  | 0 | M-
101 | 300.268 | 300.268 | 0 | 63.6 |  | 0 | M-
102 | 300.284 | 300.283 | 0 | 63.6 |  | 0 | M-
103 | 300.3 | 300.299 | 0 | 63.6 |  | 0 | M-
104 | 300.316 | 300.316 | 0 | 63.6 |  | 0 | M-
105 | 300.334 | 300.334 | 0 | 63.6 |  | 0 | M-
106 | 300.352 | 300.352 | 0 | 63.6 |  | 0 | M-
107 | 300.371 | 300.371 | 0 | 63.6 |  | 0 | M-
108 | 300.391 | 300.391 | 0 | 63.6 |  | 0 | M-
109 | 300.411 | 300.411 | 0 | 63.6 |  | 0 | M-
110 | 300.433 | 300.432 | 0 | 63.5 |  | 0 | M-
111 | 300.455 | 300.455 | 0 | 63.5 |  | 0 | M-
112 | 300.479 | 300.479 | 0 | 63.5 |  | 0 | M-
113 | 300.503 | 300.503 | 0 | 63.5 |  | 0 | M-
114 | 300.528 | 300.528 | 0 | 63.5 |  | 0 | M-
115 | 300.555 | 300.555 | 0 | 63.5 |  | 0 | M-
116 | 300.583 | 300.583 | 0 | 63.5 |  | 0 | M-
117 | 300.612 | 300.612 | 0 | 63.5 |  | 0 | M-
118 | 300.642 | 300.642 | 0 | 63.5 |  | 0 | M-
119 | 300.673 | 300.673 | 0 | 63.5 |  | 0 | M-
120 | 300.706 | 300.706 | 0 | 63.5 |  | 0 | M-
121 | 300.741 | 300.741 | 0 | 63.5 |  | 0 | M-
122 | 300.776 | 300.776 | 0 | 63.5 |  | 0 | M-
123 | 300.814 | 300.814 | 0 | 63.5 |  | 0 | M-
124 | 300.853 | 300.853 | 0 | 63.5 |  | 0 | M-
125 | 300.894 | 300.894 | 0 | 63.4 |  | 0 | M-
126 | 300.936 | 300.936 | 0 | 63.4 |  | 0 | M-
127 | 300.98 | 300.98 | 0 | 63.4 |  | 0 | M-
128 | 301.026 | 301.026 | 0 | 63.4 |  | 0 | M-
129 | 301.075 | 301.075 | 0 | 63.4 |  | 0 | M-
130 | 301.125 | 301.124 | 0 | 63.4 |  | 0 | M-
131 | 301.178 | 301.178 | 0 | 63.4 |  | 0 | M-
132 | 301.232 | 301.232 | 0 | 63.4 |  | 0 | M-
133 | 301.29 | 301.29 | 0 | 63.4 |  | 0 | M-
134 | 301.349 | 301.349 | 0 | 63.4 |  | 0 | M-
135 | 301.411 | 301.41 | 0 | 63.3 |  | 0 | M-
136 | 301.476 | 301.476 | 0 | 63.3 |  | 0 | M-
137 | 301.544 | 301.543 | 0 | 63.3 |  | 0 | M-
138 | 301.615 | 301.615 | 0 | 63.3 |  | 0 | M-
139 | 301.689 | 301.689 | 0 | 63.3 |  | 0 | M-
140 | 301.766 | 301.766 | 0 | 63.3 |  | 0 | M-
141 | 301.846 | 301.846 | 0 | 63.3 |  | 0 | M-
142 | 301.93 | 301.929 | 0 | 63.2 |  | 0 | M-
143 | 302.017 | 302.017 | 0 | 63.2 |  | 0 | M-
144 | 302.108 | 302.108 | 0 | 63.2 |  | 0 | M-
145 | 302.204 | 302.204 | 0 | 63.2 |  | 0 | M-
146 | 302.303 | 302.303 | 0 | 63.2 |  | 0 | M-
147 | 302.407 | 302.406 | 0 | 63.2 |  | 0 | M-
148 | 302.515 | 302.515 | 0 | 63.1 |  | 0 | M-
149 | 302.628 | 302.627 | 0 | 63.1 |  | 0 | M-
150 | 302.746 | 302.746 | 0 | 63.1 |  | 0 | M-
151 | 302.868 | 302.868 | 0 | 63.1 |  | 0 | M-
152 | 302.997 | 302.996 | 0 | 63 |  | 0 | M-
153 | 303.131 | 303.131 | 0 | 63 |  | 0 | M-
154 | 303.27 | 303.27 | 0 | 63 |  | 0 | M-
155 | 303.416 | 303.415 | 0 | 63 |  | 0 | M-
156 | 303.568 | 303.568 | 0 | 62.9 |  | 0 | M-
157 | 303.726 | 303.726 | 0 | 62.9 |  | 0 | M-
158 | 303.892 | 303.892 | 0 | 62.9 |  | 0 | M-
159 | 304.065 | 304.065 | 0 | 62.9 |  | 0 | M-
160 | 304.245 | 304.245 | 0 | 62.8 |  | 0 | M-
161 | 304.433 | 304.433 | 0 | 62.8 |  | 0 | M-
162 | 304.629 | 304.629 | 0 | 62.8 |  | 0 | M-
163 | 304.834 | 304.834 | 0 | 62.7 |  | 0 | M-
164 | 305.047 | 305.047 | 0 | 62.7 |  | 0 | M-
165 | 305.27 | 305.27 | 0 | 62.7 |  | 0 | M-
166 | 305.503 | 305.503 | 0 | 62.6 |  | 0 | M-
167 | 305.746 | 305.746 | 0 | 62.6 |  | 0 | M-
168 | 305.999 | 305.999 | 0 | 62.6 |  | 0 | M-
169 | 306.263 | 306.263 | 0 | 62.5 |  | 0 | M-
170 | 306.539 | 306.538 | 0 | 62.5 |  | 0 | M-
171 | 306.826 | 306.825 | 0 | 62.4 |  | 0 | M-
172 | 307.127 | 307.127 | 0 | 62.4 |  | 0 | M-
173 | 307.44 | 307.439 | 0 | 62.3 |  | 0 | M-
174 | 307.767 | 307.767 | 0 | 62.3 |  | 0 | M-
175 | 308.108 | 308.108 | 0 | 62.2 |  | 0 | M-
176 | 308.463 | 308.463 | 0 | 62.2 |  | 0 | M-
177 | 308.835 | 308.835 | 0 | 62.1 |  | 0 | M-
178 | 309.222 | 309.221 | 0 | 62.1 |  | 0 | M-
179 | 309.626 | 309.625 | 0 | 62 |  | 0 | M-
180 | 310.048 | 310.048 | 0 | 62 |  | 0 | M-
181 | 310.488 | 310.488 | 0 | 61.9 |  | 0 | M-
182 | 310.948 | 310.948 | 0 | 61.9 |  | 0 | M-
183 | 311.427 | 311.427 | 0 | 61.8 |  | 0 | M-
184 | 311.927 | 311.927 | 0 | 61.7 |  | 0 | M-
185 | 312.448 | 312.448 | 0 | 61.7 |  | 0 | M-
186 | 312.993 | 312.992 | 0 | 61.6 |  | 0 | M-
187 | 313.561 | 313.561 | 0 | 61.5 |  | 0 | M-
188 | 314.154 | 314.153 | 0 | 61.5 |  | 0 | M-
189 | 314.772 | 314.772 | 0 | 61.4 |  | 0 | M-
190 | 315.417 | 315.417 | 0 | 61.3 |  | 0 | M-
191 | 316.091 | 316.091 | 0 | 61.3 |  | 0 | M-
192 | 316.793 | 316.792 | 0 | 61.2 |  | 0 | M-
193 | 317.526 | 317.525 | 0 | 61.1 |  | 0 | M-
194 | 318.291 | 318.291 | 0 | 61 |  | 0 | M-
195 | 319.09 | 319.09 | 0 | 60.9 |  | 0 | M-
196 | 319.922 | 319.921 | 0 | 60.8 |  | 0 | M-
197 | 320.791 | 320.791 | 0 | 60.7 |  | 0 | M-
198 | 321.698 | 321.698 | 0 | 60.6 |  | 0 | M-
199 | 322.644 | 322.643 | 0 | 60.5 |  | 0 | M-
200 | 323.632 | 323.631 | 0 | 60.5 |  | 0 | M-
201 | 324.662 | 324.661 | 0 | 60.4 |  | 0 | M-
202 | 325.737 | 325.737 | 0 | 60.2 |  | 0 | M-
203 | 326.858 | 326.858 | 0 | 60.1 |  | 0 | M-
204 | 328.029 | 328.028 | 0 | 60 |  | 0 | M-
205 | 329.25 | 329.25 | 0 | 59.9 |  | 0 | M-
206 | 330.524 | 330.523 | 0 | 59.8 |  | 0 | M-
207 | 331.854 | 331.854 | 0 | 59.7 |  | 0 | M-
208 | 333.241 | 333.241 | 0 | 59.6 |  | 0 | M-
209 | 334.689 | 334.689 | 0 | 59.5 |  | 0 | M-
210 | 336.199 | 336.198 | 0 | 59.3 |  | 0 | M-
211 | 337.775 | 337.775 | 0 | 59.2 |  | 0 | M-
212 | 339.42 | 339.42 | 0 | 59.1 |  | 0 | M-
213 | 341.136 | 341.135 | 0 | 59 |  | 0 | M-
214 | 342.926 | 342.926 | 0 | 58.8 |  | 0 | M-
215 | 344.795 | 344.795 | 0 | 58.7 |  | 0 | M-
216 | 346.744 | 346.743 | 0 | 58.5 |  | 0 | M-
217 | 348.778 | 348.778 | 0 | 58.4 |  | 0 | M-
218 | 350.901 | 350.901 | 0 | 58.2 |  | 0 | M-
219 | 353.115 | 353.115 | 0 | 58.1 |  | 0 | M-
220 | 355.426 | 355.426 | 0 | 57.9 |  | 0 | M-
221 | 357.838 | 357.838 | 0 | 57.8 |  | 0 | M-
222 | 360.354 | 360.354 | 0 | 57.6 |  | 0 | M-
223 | 362.979 | 362.979 | 0 | 57.5 |  | 0 | M-
224 | 365.718 | 365.718 | 0 | 57.3 |  | 0 | M-
225 | 368.577 | 368.577 | 0 | 57.1 |  | 0 | M-
226 | 371.559 | 371.559 | 0 | 57 |  | 0 | M-
227 | 374.671 | 374.671 | 0 | 56.8 |  | 0 | M-
228 | 377.919 | 377.919 | 0 | 56.6 |  | 0 | M-
229 | 381.307 | 381.306 | 0 | 56.4 |  | 0 | M-
230 | 384.843 | 384.843 | 0 | 56.2 |  | 0 | M-
231 | 388.532 | 388.532 | 0 | 56.1 |  | 0 | M-
232 | 392.381 | 392.381 | 0 | 55.9 |  | 0 | M-
233 | 396.398 | 396.398 | 0 | 55.7 |  | 0 | M-
234 | 400.589 | 400.589 | 0 | 55.5 |  | 0 | M-
235 | 404.962 | 404.962 | 0 | 55.3 |  | 0 | M-
236 | 409.525 | 409.525 | 0 | 55.1 |  | 0 | M-
237 | 414.286 | 414.286 | 0 | 54.9 |  | 0 | M-
238 | 419.254 | 419.254 | 0 | 54.7 |  | 0 | M-
239 | 424.438 | 424.437 | 0 | 54.5 |  | 0 | M-
240 | 429.847 | 429.847 | 0 | 54.2 |  | 0 | M-
241 | 435.491 | 435.491 | 0 | 54 |  | 0 | M-
242 | 441.381 | 441.381 | 0 | 53.8 |  | 0 | M-
243 | 447.526 | 447.526 | 0 | 53.6 |  | 0 | M-
244 | 453.938 | 453.938 | 0 | 53.4 |  | 0 | M-
245 | 460.628 | 460.628 | 0 | 53.1 |  | 0 | M-
246 | 467.609 | 467.609 | 0 | 52.9 |  | 0 | M-
247 | 474.894 | 474.894 | 0 | 52.7 |  | 0 | M-
248 | 482.495 | 482.495 | 0 | 52.4 |  | 0 | M-
249 | 490.426 | 490.426 | 0 | 52.2 |  | 0 | M-
250 | 498.701 | 498.701 | 0 | 52 |  | 0 | M-
251 | 507.336 | 507.336 | 0 | 51.7 |  | 0 | M-
252 | 516.346 | 516.346 | 0 | 51.5 |  | 0 | M-
253 | 525.748 | 525.748 | 0 | 51.2 |  | 0 | M-
254 | 535.558 | 535.557 | 0 | 51 |  | 0 | M-
255 | 545.794 | 545.794 | 0 | 50.7 |  | 0 | M-
256 | 556.475 | 556.474 | 0 | 50.5 |  | 0 | M-
257 | 567.619 | 567.619 | 0 | 50.2 |  | 0 | M-
258 | 579.248 | 579.248 | 0 | 50 |  | 0 | M-
259 | 591.382 | 591.382 | 0 | 49.7 |  | 0 | M-
260 | 604.043 | 604.043 | 0 | 49.5 |  | 0 | M-
261 | 617.254 | 617.254 | 0 | 49.2 |  | 0 | M-
262 | 631.039 | 631.039 | 0 | 49 |  | 0 | M-
263 | 645.422 | 645.422 | 0 | 48.7 |  | 0 | M-
264 | 660.431 | 660.431 | 0 | 48.5 |  | 0 | M-
265 | 676.091 | 676.091 | 0 | 48.2 |  | 0 | M-
266 | 692.432 | 692.432 | 0 | 47.9 |  | 0 | M-
267 | 709.482 | 709.482 | 0 | 47.7 |  | 0 | M-
268 | 727.273 | 727.273 | 0 | 47.4 |  | 0 | M-
269 | 745.837 | 745.837 | 0 | 47.2 |  | 0 | M-
270 | 765.207 | 765.207 | 0 | 46.9 |  | 0 | M-
271 | 785.419 | 785.419 | 0 | 46.7 |  | 0 | M-
272 | 806.509 | 806.509 | 0 | 46.4 |  | 0 | M-
273 | 828.515 | 828.514 | 0 | 46.2 |  | 0 | M-
274 | 851.477 | 851.477 | 0 | 45.9 |  | 0 | M-
275 | 875.436 | 875.436 | 0 | 45.7 |  | 0 | M-
276 | 900.436 | 900.436 | 0 | 45.5 |  | 0 | M-

## Temp = 15%
Point No. | Time | Test Time | Temperature | Storage Modulus | Loss Modulus | Loss Factor | Complex Viscosity | Gap | Normal Force | Torque | Status
| [s] | [s] | [°C] | [Pa] | [Pa] | [1] | [mPa·s] | [mm] | [N] | [µN·m]
1 | 6 | 11.83 | 99.92 | 1969.6 | 17269 | 8.77 | 2766300 | 1 |  | 284.97 | WMa
2 | 12 | 17.83 | 99.74 | 1949 | 17139 | 8.79 | 2745400 | 1 |  | 401.73 | WMa
3 | 18 | 23.83 | 99.21 | 1957.2 | 17140 | 8.76 | 2745700 | 1 |  | 396.96
4 | 24 | 29.83 | 98.65 | 1963.7 | 17197 | 8.76 | 2754700 | 1 |  | 398.47
5 | 30 | 35.83 | 98.05 | 1977.3 | 17305 | 8.75 | 2772100 | 1 |  | 400.32
6 | 36 | 41.83 | 97.42 | 2002.9 | 17383 | 8.68 | 2784900 | 0.999 |  | 402.61
7 | 42 | 47.83 | 96.72 | 2034.6 | 17558 | 8.63 | 2813200 | 1 |  | 406.08
8 | 48 | 53.83 | 96.07 | 2059.8 | 17733 | 8.61 | 2841200 | 1 |  | 409.41
9 | 54 | 59.83 | 95.44 | 2097.7 | 17884 | 8.53 | 2865900 | 1.001 |  | 413.48
10 | 60 | 65.83 | 94.81 | 2139.6 | 18091 | 8.46 | 2899300 | 1 |  | 418.46
11 | 66 | 71.83 | 94.19 | 2172.9 | 18274 | 8.41 | 2928800 | 1 |  | 422.6
12 | 72 | 77.83 | 93.57 | 2210.8 | 18462 | 8.35 | 2959300 | 1 |  | 426.6
13 | 78 | 83.83 | 92.96 | 2257.8 | 18681 | 8.27 | 2994700 | 1 |  | 431.84
14 | 84 | 89.83 | 92.35 | 2277.3 | 18884 | 8.29 | 3027300 | 0.999 |  | 436.86
15 | 90 | 95.83 | 91.74 | 2346.1 | 19116 | 8.15 | 3065200 | 1 |  | 441.76
16 | 96 | 101.8 | 91.14 | 2390.2 | 19378 | 8.11 | 3107500 | 1 |  | 446.53
17 | 102 | 107.8 | 90.53 | 2438.8 | 19608 | 8.04 | 3144800 | 1 |  | 453.19
18 | 108 | 113.8 | 89.96 | 2493.4 | 19829 | 7.95 | 3180800 | 1 |  | 458.42
19 | 114 | 119.8 | 89.35 | 2535 | 20054 | 7.91 | 3217100 | 0.999 |  | 464.09
20 | 120 | 125.8 | 88.75 | 2606.9 | 20350 | 7.81 | 3265300 | 1 |  | 470.7
21 | 126 | 131.8 | 88.15 | 2664.6 | 20629 | 7.74 | 3310500 | 1 |  | 476.43
22 | 132 | 137.8 | 87.56 | 2722.4 | 20901 | 7.68 | 3354600 | 1 |  | 483.37
23 | 138 | 143.8 | 86.96 | 2791.4 | 21197 | 7.59 | 3402800 | 1 |  | 489.93
24 | 144 | 149.8 | 86.36 | 2860.9 | 21440 | 7.49 | 3442600 | 0.999 |  | 496.8
25 | 150 | 155.8 | 85.76 | 2935.6 | 21763 | 7.41 | 3495000 | 1 |  | 503.77
26 | 156 | 161.8 | 85.17 | 3004.1 | 22112 | 7.36 | 3551600 | 1 |  | 510.23
27 | 162 | 167.8 | 84.58 | 3089.5 | 22408 | 7.25 | 3600100 | 1 |  | 518.71
28 | 168 | 173.8 | 83.98 | 3169.2 | 22758 | 7.18 | 3657000 | 1 |  | 526.56
29 | 174 | 179.8 | 83.39 | 3247.5 | 23052 | 7.1 | 3705100 | 0.999 |  | 534.26
30 | 180 | 185.8 | 82.79 | 3332.7 | 23400 | 7.02 | 3761800 | 1 |  | 541.76
31 | 186 | 191.8 | 82.2 | 3413 | 23775 | 6.97 | 3822700 | 1 |  | 549.97
32 | 192 | 197.8 | 81.61 | 3512.4 | 24120 | 6.87 | 3879300 | 1 |  | 558.6
33 | 198 | 203.8 | 81.02 | 3597.3 | 24512 | 6.81 | 3943000 | 1 |  | 567.15
34 | 204 | 209.8 | 80.43 | 3699.4 | 24870 | 6.72 | 4001700 | 1.001 |  | 575.62
35 | 210 | 215.8 | 79.86 | 3797.2 | 25268 | 6.65 | 4066700 | 1 |  | 585.27
36 | 216 | 221.8 | 79.27 | 3899.6 | 25694 | 6.59 | 4136100 | 1 |  | 594.51
37 | 222 | 227.8 | 78.68 | 4012.2 | 26104 | 6.51 | 4203300 | 1 |  | 604.98
38 | 228 | 233.8 | 78.09 | 4114.8 | 26521 | 6.45 | 4271500 | 1 |  | 614.35
39 | 234 | 239.8 | 77.49 | 4220.7 | 26947 | 6.38 | 4341000 | 1 |  | 624.43
40 | 240 | 245.8 | 76.91 | 4355.9 | 27386 | 6.29 | 4413400 | 1 |  | 635.06
41 | 246 | 251.8 | 76.32 | 4482.5 | 27770 | 6.2 | 4476900 | 0.999 |  | 646.02
42 | 252 | 257.8 | 75.73 | 4614.9 | 28285 | 6.13 | 4561200 | 1 |  | 656.3
43 | 258 | 263.8 | 75.14 | 4756.4 | 28784 | 6.05 | 4643200 | 1 |  | 666.47
44 | 264 | 269.8 | 74.55 | 4892.8 | 29255 | 5.98 | 4720700 | 1 |  | 679.37
45 | 270 | 275.8 | 73.96 | 5032 | 29713 | 5.9 | 4796300 | 1 |  | 689.81
46 | 276 | 281.8 | 73.37 | 5184.1 | 30158 | 5.82 | 4870200 | 0.999 |  | 701.7
47 | 282 | 287.8 | 72.78 | 5337.6 | 30741 | 5.76 | 4965800 | 1 |  | 714.75
48 | 288 | 293.8 | 72.19 | 5493 | 31279 | 5.69 | 5054300 | 1 |  | 725.55
49 | 294 | 299.8 | 71.61 | 5669.9 | 31795 | 5.61 | 5140200 | 1 |  | 739.79
50 | 300 | 305.8 | 71.02 | 5837.9 | 32444 | 5.56 | 5246500 | 1 |  | 754.11
51 | 306 | 311.8 | 70.43 | 6015 | 32991 | 5.48 | 5337200 | 1.001 |  | 767.93
52 | 312 | 317.8 | 69.87 | 6213.6 | 33534 | 5.4 | 5428000 | 1 |  | 781.03
53 | 318 | 323.8 | 69.29 | 6412.7 | 34138 | 5.32 | 5528200 | 0.999 |  | 795.52
54 | 324 | 329.8 | 68.7 | 6589.2 | 34778 | 5.28 | 5633500 | 1 |  | 810.58
55 | 330 | 335.8 | 68.12 | 6807.5 | 35386 | 5.2 | 5735100 | 1 |  | 823.74
56 | 336 | 341.8 | 67.53 | 7020.5 | 36000 | 5.13 | 5837500 | 1 |  | 839.34
57 | 342 | 347.8 | 66.95 | 7225.2 | 36624 | 5.07 | 5941200 | 1 |  | 854.97
58 | 348 | 353.8 | 66.36 | 7383.9 | 37277 | 5.05 | 6048100 | 0.999 |  | 870.09
59 | 354 | 359.8 | 65.78 | 7697.8 | 37966 | 4.93 | 6165500 | 1 |  | 887.06
60 | 360 | 365.8 | 65.2 | 7911.7 | 38713 | 4.89 | 6288700 | 1 |  | 902.9
61 | 366 | 371.8 | 64.61 | 8170 | 39405 | 4.82 | 6404900 | 1 |  | 920.39
62 | 372 | 377.8 | 64.03 | 8460 | 40097 | 4.74 | 6522100 | 1 |  | 932.77
63 | 378 | 383.8 | 63.45 | 8713.9 | 40827 | 4.69 | 6644100 | 1.001 |  | 955.75
64 | 384 | 389.8 | 62.87 | 9007.1 | 41665 | 4.63 | 6784400 | 1 |  | 974.63
65 | 390 | 395.8 | 62.29 | 9287.8 | 42426 | 4.57 | 6912200 | 0.999 |  | 993.79
66 | 396 | 401.8 | 61.7 | 9592.5 | 43196 | 4.5 | 7042300 | 1 |  | 1013
67 | 402 | 407.8 | 61.12 | 9895.9 | 44058 | 4.45 | 7186700 | 1 |  | 1030
68 | 408 | 413.8 | 60.53 | 10222 | 44858 | 4.39 | 7322300 | 1 |  | 1052.8
69 | 414 | 419.8 | 59.98 | 10586 | 45690 | 4.32 | 7464400 | 1 |  | 1073
70 | 420 | 425.8 | 59.39 | 10920 | 46528 | 4.26 | 7606400 | 0.999 |  | 1093.7
71 | 426 | 431.8 | 58.8 | 11312 | 47517 | 4.2 | 7773900 | 1 |  | 1117.2
72 | 432 | 437.8 | 58.21 | 11696 | 48424 | 4.14 | 7928500 | 1 |  | 1141
73 | 438 | 443.8 | 57.62 | 12036 | 49374 | 4.1 | 8088200 | 1 |  | 1162.6
74 | 444 | 449.8 | 57.04 | 12478 | 50325 | 4.03 | 8252000 | 1 |  | 1185.4
75 | 450 | 455.8 | 56.42 | 12909 | 51253 | 3.97 | 8411900 | 1.001 |  | 1210
76 | 456 | 461.8 | 55.81 | 13334 | 52346 | 3.93 | 8597100 | 1 |  | 1235.2
77 | 462 | 467.8 | 55.21 | 13830 | 53336 | 3.86 | 8769500 | 1 |  | 1258.3
78 | 468 | 473.8 | 54.61 | 14309 | 54421 | 3.8 | 8955700 | 1 |  | 1286.7
79 | 474 | 479.8 | 54.01 | 14796 | 55454 | 3.75 | 9134600 | 1 |  | 1312.2
80 | 480 | 485.8 | 53.41 | 15296 | 56548 | 3.7 | 9323400 | 1.001 |  | 1339.7
81 | 486 | 491.8 | 52.82 | 15846 | 57788 | 3.65 | 9536800 | 1 |  | 1371
82 | 492 | 497.8 | 52.23 | 16419 | 58927 | 3.59 | 9735800 | 1 |  | 1398.4
83 | 498 | 503.8 | 51.64 | 16994 | 60163 | 3.54 | 9949900 | 1 |  | 1429.9
84 | 504 | 509.8 | 51.05 | 17584 | 61262 | 3.48 | 10144000 | 1 |  | 1458.1
85 | 510 | 515.8 | 50.49 | 18160 | 62492 | 3.44 | 10357000 | 1 |  | 1487.5
86 | 516 | 521.8 | 49.9 | 18817 | 63827 | 3.39 | 10591000 | 1 |  | 1521.7
87 | 522 | 527.8 | 49.31 | 19531 | 64915 | 3.32 | 10789000 | 0.999 |  | 1552
88 | 528 | 533.8 | 48.73 | 20152 | 66425 | 3.3 | 11048000 | 1 |  | 1585.6
89 | 534 | 539.8 | 48.14 | 20902 | 67644 | 3.24 | 11268000 | 1 |  | 1618.2
90 | 540 | 545.8 | 47.55 | 21607 | 69057 | 3.2 | 11516000 | 1 |  | 1654.4
91 | 546 | 551.8 | 46.97 | 22274 | 70791 | 3.18 | 11811000 | 1 |  | 1691.4
92 | 552 | 557.8 | 46.38 | 23241 | 71878 | 3.09 | 12023000 | 0.999 |  | 1729.9
93 | 558 | 563.8 | 45.8 | 24010 | 73440 | 3.06 | 12297000 | 1 |  | 1766.5
94 | 564 | 569.8 | 45.21 | 24872 | 74861 | 3.01 | 12555000 | 1 |  | 1799.9
95 | 570 | 575.8 | 44.63 | 25772 | 76329 | 2.96 | 12822000 | 1 |  | 1841.1
96 | 576 | 581.8 | 44.04 | 26657 | 77991 | 2.93 | 13118000 | 1 |  | 1882.7
97 | 582 | 587.8 | 43.46 | 27665 | 79311 | 2.87 | 13369000 | 1 |  | 1922.6
98 | 588 | 593.8 | 42.87 | 28791 | 81617 | 2.83 | 13774000 | 1 |  | 1967.4
99 | 594 | 599.8 | 42.28 | 29704 | 82855 | 2.79 | 14009000 | 0.999 |  | 2016.5
100 | 600 | 605.8 | 41.69 | 30721 | 84430 | 2.75 | 14299000 | 1 |  | 2054.3
101 | 606 | 611.8 | 41.11 | 31797 | 86191 | 2.71 | 14621000 | 1 |  | 2095.4
102 | 612 | 617.8 | 40.55 | 32937 | 87919 | 2.67 | 14942000 | 1 |  | 2145.2
103 | 618 | 623.8 | 39.97 | 34130 | 89693 | 2.63 | 15274000 | 1 |  | 2193.6
104 | 624 | 629.8 | 39.38 | 35702 | 91606 | 2.57 | 15648000 | 0.999 |  | 2241.4
105 | 630 | 635.8 | 38.8 | 36781 | 93850 | 2.55 | 16043000 | 1 |  | 2303.1
106 | 636 | 641.8 | 38.21 | 38047 | 95420 | 2.51 | 16349000 | 1 |  | 2346.8
107 | 642 | 647.8 | 37.62 | 39384 | 97408 | 2.47 | 16722000 | 1 |  | 2402.1
108 | 648 | 653.8 | 37.04 | 40825 | 99310 | 2.43 | 17089000 | 1 |  | 2453.8
109 | 654 | 659.8 | 36.46 | 42329 | 101440 | 2.4 | 17494000 | 1.001 |  | 2509.8
110 | 660 | 665.8 | 35.88 | 44023 | 103800 | 2.36 | 17945000 | 1 |  | 2572.8
111 | 666 | 671.8 | 35.29 | 45890 | 105970 | 2.31 | 18379000 | 0.999 |  | 2643.1
112 | 672 | 677.8 | 34.71 | 48025 | 109730 | 2.28 | 19063000 | 1 |  | 2724.3
113 | 678 | 683.8 | 34.12 | 50528 | 113570 | 2.25 | 19783000 | 1 |  | 2818
114 | 684 | 689.8 | 33.54 | 53942 | 119380 | 2.21 | 20850000 | 1 |  | 2957.5
115 | 690 | 695.8 | 32.96 | 58493 | 127130 | 2.17 | 22272000 | 1 |  | 3139.9
116 | 696 | 701.8 | 32.38 | 63952 | 136330 | 2.13 | 23966000 | 0.999 |  | 3385.3
117 | 702 | 707.8 | 31.81 | 70682 | 149330 | 2.11 | 26294000 | 1 |  | 3677.2
118 | 708 | 713.8 | 31.23 | 78759 | 164360 | 2.09 | 29007000 | 1 |  | 4042.5 | WMa
119 | 714 | 719.8 | 30.65 | 89347 | 183600 | 2.05 | 32497000 | 1 |  | 4505.2 | WMa
120 | 720 | 725.8 | 30.1 | 102590 | 207820 | 2.03 | 36886000 | 1 |  | 5083 | WMa
121 | 726 | 731.8 | 29.52 | 120050 | 238980 | 1.99 | 42564000 | 1 |  | 5834 | WMa
122 | 732 | 737.8 | 28.92 | 144940 | 282310 | 1.95 | 50506000 | 1 |  | 6831.5 | WMa
123 | 738 | 743.8 | 28.31 | 183120 | 346430 | 1.89 | 62365000 | 0.999 |  | 8312.1 | WMa
124 | 744 | 749.8 | 27.7 | 251900 | 454840 | 1.81 | 82751000 | 1 |  | 10451 | WMa
125 | 750 | 755.8 | 27.07 | 400730 | 662030 | 1.65 | 123160000 | 1 |  | 14653 | WMa
126 | 756 | 761.8 | 26.44 | 850640 | 1143700 | 1.34 | 226850000 | 1.001 |  | 24095 | WMa
127 | 762 | 767.8 | 25.82 | 2793300 | 2359900 | 0.845 | 581990000 | 1 |  | 52264 | WMa
128 | 768 | 773.8 | 25.19 | 10642000 | 4057700 | 0.381 | 1812700000 | 1 |  | 124970 | WE+,WMa

## Isothermal = 15%
Point No. | Time | Test Time | Temperature | Storage Modulus | Loss Modulus | Loss Factor | Complex Viscosity | Gap | Normal Force | Torque | Status
| [s] | [s] | [°C] | [Pa] | [Pa] | [1] | [mPa·s] | [mm] | [N] | [µN·m]
1 | 6 | 784.5 | 24.17 | 28106000 | 1405.3 | 5e-05 | 4473200000 | 1.001 |  | 90.228 | ME-,WMa,taD
2 | 12 | 790.5 | 23.86 | 11633000 | 5901400 | 0.507 | 2076100000 | 1 |  | 572.21 | ME-,WMa
3 | 18 | 796.5 | 23.64 | 50267000 | 3352400 | 0.0667 | 8018000000 | 1 |  | 2683.6 | WMa
4 | 24 | 802.5 | 23.5 | 44071000 | 5478500 | 0.124 | 7068100000 | 1 |  | 124980 | WE+,WMa
5 | 30 | 808.5 | 23.41 | 44402000 | 5382200 | 0.121 | 7118500000 | 1.001 |  | 124980 | WE+,WMa
6 | 36 | 814.5 | 23.38 | 44111000 | 5486900 | 0.124 | 7074600000 | 1.001 |  | 124980 | WE+,WMa
7 | 42 | 820.5 | 23.4 | 44539000 | 5545100 | 0.124 | 7143400000 | 1.001 |  | 124980 | WE+,WMa
8 | 48 | 826.5 | 23.44 | 44748000 | 5500900 | 0.123 | 7175400000 | 1.001 |  | 124980 | WE+,WMa
9 | 54 | 832.5 | 23.5 | 45028000 | 5458500 | 0.121 | 7219000000 | 1 |  | 124980 | WE+,WMa
10 | 60 | 838.5 | 23.58 | 44971000 | 5524600 | 0.123 | 7211200000 | 1 |  | 124980 | WE+,WMa
11 | 66 | 844.5 | 23.67 | 45343000 | 5419100 | 0.12 | 7267900000 | 1 |  | 124980 | WE+,WMa
12 | 72 | 850.5 | 23.77 | 45783000 | 5279300 | 0.115 | 7334900000 | 1 |  | 124980 | WE+,WMa
13 | 78 | 856.5 | 23.86 | 46161000 | 5163500 | 0.112 | 7392600000 | 1 |  | 124980 | WE+,WMa
14 | 84 | 862.5 | 23.95 | 45826000 | 5313400 | 0.116 | 7342200000 | 1 |  | 124980 | WE+,WMa
15 | 90 | 868.5 | 24.05 | 46050000 | 5241800 | 0.114 | 7376400000 | 1 |  | 124980 | WE+,WMa
16 | 96 | 874.5 | 24.13 | 45893000 | 5388400 | 0.117 | 7354300000 | 1.001 |  | 124980 | WE+,WMa
17 | 102 | 880.5 | 24.21 | 46109000 | 5305500 | 0.115 | 7386900000 | 1.001 |  | 124980 | WE+,WMa
18 | 108 | 886.5 | 24.29 | 45877000 | 5430100 | 0.118 | 7352500000 | 1.001 |  | 124980 | WE+,WMa
19 | 114 | 892.5 | 24.36 | 46390000 | 5243000 | 0.113 | 7430300000 | 1.001 |  | 124980 | WE+,WMa
20 | 120 | 898.5 | 24.42 | 46388000 | 5230600 | 0.113 | 7429600000 | 1.001 |  | 124980 | WE+,WMa
21 | 126 | 904.5 | 24.48 | 46394000 | 5247400 | 0.113 | 7430900000 | 1 |  | 124980 | WE+,WMa
22 | 132 | 910.5 | 24.53 | 46553000 | 5217700 | 0.112 | 7455600000 | 1 |  | 124980 | WE+,WMa
23 | 138 | 916.5 | 24.58 | 46417000 | 5284100 | 0.114 | 7435200000 | 1 |  | 124980 | WE+,WMa
24 | 144 | 922.5 | 24.62 | 46613000 | 5223800 | 0.112 | 7465100000 | 1 |  | 124980 | WE+,WMa
25 | 150 | 928.5 | 24.65 | 46634000 | 5241000 | 0.112 | 7468700000 | 1 |  | 124980 | WE+,WMa
26 | 156 | 934.5 | 24.69 | 46660000 | 5227700 | 0.112 | 7472600000 | 1 |  | 124980 | WE+,WMa
27 | 162 | 940.5 | 24.71 | 47141000 | 5045100 | 0.107 | 7545500000 | 1 |  | 124980 | WE+,WMa
28 | 168 | 946.5 | 24.74 | 47029000 | 4977500 | 0.106 | 7526700000 | 1 |  | 124980 | WE+,WMa
29 | 174 | 952.5 | 24.76 | 46811000 | 5171900 | 0.11 | 7495600000 | 1 |  | 124980 | WE+,WMa
30 | 180 | 958.5 | 24.78 | 47299000 | 5118000 | 0.108 | 7571800000 | 1 |  | 124980 | WE+,WMa
31 | 186 | 964.5 | 24.8 | 46748000 | 5222700 | 0.112 | 7486500000 | 1 |  | 124980 | WE+,WMa
32 | 192 | 970.5 | 24.82 | 47229000 | 5046200 | 0.107 | 7559500000 | 1 |  | 124980 | WE+,WMa
33 | 198 | 976.5 | 24.83 | 47021000 | 5139500 | 0.109 | 7528200000 | 1 |  | 124980 | WE+,WMa
34 | 204 | 982.5 | 24.84 | 46748000 | 5269600 | 0.113 | 7487400000 | 1 |  | 124980 | WE+,WMa
35 | 210 | 988.5 | 24.85 | 47153000 | 5104200 | 0.108 | 7548500000 | 1 |  | 124980 | WE+,WMa
36 | 216 | 994.5 | 24.86 | 47103000 | 5143200 | 0.109 | 7541300000 | 1 |  | 124980 | WE+,WMa
37 | 222 | 1000 | 24.87 | 47706000 | 4893300 | 0.103 | 7632500000 | 1 |  | 124980 | WE+,WMa
38 | 228 | 1006 | 24.88 | 47299000 | 5073300 | 0.107 | 7571100000 | 1 |  | 124980 | WE+,WMa
39 | 234 | 1012 | 24.89 | 47401000 | 5039700 | 0.106 | 7586700000 | 1 |  | 124980 | WE+,WMa
40 | 240 | 1018 | 24.9 | 47738000 | 4907600 | 0.103 | 7637800000 | 1 |  | 124980 | WE+,WMa
41 | 246 | 1024 | 24.91 | 47274000 | 5160000 | 0.109 | 7568500000 | 1 |  | 124980 | WE+,WMa
42 | 252 | 1030 | 24.92 | 47705000 | 4968400 | 0.104 | 7633500000 | 1 |  | 124980 | WE+,WMa
43 | 258 | 1036 | 24.92 | 47455000 | 5085500 | 0.107 | 7596000000 | 1 |  | 124980 | WE+,WMa
44 | 264 | 1042 | 24.93 | 47767000 | 4939400 | 0.103 | 7642800000 | 1 |  | 124980 | WE+,WMa
45 | 270 | 1048 | 24.93 | 47132000 | 5224900 | 0.111 | 7547300000 | 1 |  | 124980 | WE+,WMa
46 | 276 | 1054 | 24.94 | 47419000 | 5091200 | 0.107 | 7590400000 | 1 |  | 124980 | WE+,WMa
47 | 282 | 1060 | 24.94 | 47717000 | 4994000 | 0.105 | 7635900000 | 1 |  | 124980 | WE+,WMa
48 | 288 | 1066 | 24.94 | 47568000 | 5069000 | 0.107 | 7613500000 | 1 |  | 124980 | WE+,WMa
49 | 294 | 1072 | 24.95 | 48769000 | 5369200 | 0.11 | 7808700000 | 1 |  | 124980 | WE+,WMa
50 | 300 | 1078 | 24.95 | 47665000 | 5032000 | 0.106 | 7628300000 | 1 |  | 124980 | WE+,WMa

## Freq = 20%
Point No. | Angular Frequency | Storage Modulus | Loss Modulus | Complex Viscosity | Loss Factor | Shear Strain | Shear Stress | Torque | Status
| [rad/s] | [Pa] | [Pa] | [mPa·s] | [1] | [%] | [Pa] | [mN·m]
1 | 628 | 720210 | 370550 | 1289700 | 0.515 | 1 | 8097.9 | 37.319
2 | 351 | 578290 | 365800 | 1952000 | 0.633 | 1 | 6843.2 | 31.536
3 | 196 | 436780 | 339130 | 2825800 | 0.776 | 1 | 5529.7 | 25.483
4 | 109 | 308670 | 297240 | 3922800 | 0.963 | 1 | 4284.7 | 19.746
5 | 61 | 202210 | 244630 | 5204900 | 1.21 | 1 | 3173.2 | 14.624
6 | 34 | 121900 | 187950 | 6581300 | 1.542 | 1 | 2239.9 | 10.323
7 | 19 | 67504 | 134820 | 7935100 | 1.997 | 1 | 1507.4 | 6.9468
8 | 10.6 | 34561 | 90783 | 9158300 | 2.627 | 1 | 971.82 | 4.4786
9 | 5.92 | 16596 | 57867 | 10168000 | 3.487 | 1 | 602.58 | 2.7769
10 | 3.31 | 7676.2 | 35435 | 10970000 | 4.616 | 1 | 362.76 | 1.6718
11 | 1.84 | 3551.7 | 21114 | 11605000 | 5.945 | 1 | 214.16 | 0.98696
12 | 1.03 | 1715 | 12382 | 12138000 | 7.22 | 1 | 125 | 0.57607
13 | 0.575 | 892.21 | 7204.5 | 12628000 | 8.075 | 1 | 72.608 | 0.33461
14 | 0.321 | 520.43 | 4184.8 | 13140000 | 8.041 | 0.999 | 42.126 | 0.19414
15 | 0.179 | 341.91 | 2440.2 | 13755000 | 7.137 | 0.998 | 24.591 | 0.11333
16 | 0.1 | 251.6 | 1438.9 | 14607000 | 5.719 | 0.996 | 14.549 | 0.06705

## Amp = 20%
Point No. | Shear Strain | Shear Stress | Storage Modulus | Loss Modulus | Loss Factor | Torque | Status
| [1] | [Pa] | [Pa] | [Pa] | [1] | [µN·m]
1 | 4.76e-06 | 0.49038 | 59679 | 83985 | 1.407 | 2.2599 | WMa
2 | 1.56e-05 | 1.8615 | 42890 | 110990 | 2.588 | 8.5788
3 | 2.64e-05 | 3.1923 | 40299 | 114150 | 2.832 | 14.712
4 | 4.23e-05 | 5.1571 | 50582 | 110830 | 2.191 | 23.766
5 | 6.79e-05 | 8.2861 | 47339 | 112380 | 2.374 | 38.186
6 | 0.000111 | 13.279 | 46650 | 109780 | 2.353 | 61.195
7 | 0.000178 | 21.108 | 45964 | 109090 | 2.373 | 97.278
8 | 0.000289 | 33.764 | 45499 | 107510 | 2.363 | 155.6
9 | 0.000466 | 53.769 | 44517 | 106400 | 2.39 | 247.79
10 | 0.000753 | 86.365 | 44394 | 105740 | 2.382 | 398.01
11 | 0.00121 | 138.21 | 44056 | 104910 | 2.381 | 636.94
12 | 0.00196 | 221.46 | 43634 | 104000 | 2.384 | 1020.6
13 | 0.00317 | 356.68 | 43413 | 103800 | 2.391 | 1643.8
14 | 0.00512 | 571.64 | 43043 | 103010 | 2.393 | 2634.4
15 | 0.00827 | 912.53 | 42429 | 101830 | 2.4 | 4205.4
16 | 0.0134 | 1464.9 | 42036 | 101260 | 2.409 | 6750.9
17 | 0.0216 | 2347.6 | 41482 | 100520 | 2.423 | 10819
18 | 0.0349 | 3761 | 40875 | 99769 | 2.441 | 17332
19 | 0.0564 | 6006.2 | 39948 | 98687 | 2.47 | 27679
20 | 0.0913 | 9526.1 | 38531 | 96962 | 2.516 | 43901
21 | 0.148 | 14921 | 36269 | 94069 | 2.594 | 68765
22 | 0.24 | 22637 | 32675 | 88355 | 2.704 | 104320
23 | 0.301 | 26776 | 30213 | 83747 | 2.772 | 123400 | WE+,WMa
24 | 0.316 | 26760 | 28429 | 79799 | 2.807 | 123320 | WE+,WMa
25 | 0.33 | 26744 | 26933 | 76310 | 2.833 | 123250 | WE+,WMa

## Stress Relaxation = 20%
Point No. | Time | Shear Strain | Shear Stress | Relaxation Modulus | Torque | Status
| [s] | [%] | [Pa] | [Pa] | [mN·m]
1 | 0.01 | 0.958 | 6192.8 | 646130 | 28.539 | Dy_auto
2 | 0.021 | 3.35 | 13390 | 399660 | 61.708 | Dy_auto
3 | 0.031 | 6.47 | 16920 | 261530 | 77.977 | Dy_auto
4 | 0.042 | 8.25 | 15100 | 182960 | 69.589 | Dy_auto
5 | 0.054 | 9.2 | 11394 | 123900 | 52.51 | Dy_auto
6 | 0.065 | 9.57 | 7960.3 | 83169 | 36.685 | Dy_auto
7 | 0.077 | 9.71 | 5677 | 58477 | 26.162 | Dy_auto
8 | 0.09 | 9.78 | 4367.4 | 44643 | 20.127 | Dy_auto
9 | 0.102 | 9.85 | 3460.6 | 35138 | 15.948 | Dy_auto
10 | 0.116 | 9.9 | 2864.8 | 28950 | 13.202 | Dy_auto
11 | 0.129 | 9.93 | 2333.5 | 23491 | 10.754 | Dy_auto
12 | 0.143 | 9.96 | 1956.9 | 19656 | 9.0181 | Dy_auto
13 | 0.158 | 9.97 | 1614.3 | 16190 | 7.4395 | Dy_auto
14 | 0.172 | 9.98 | 1363.4 | 13660 | 6.2832 | Dy_auto
15 | 0.188 | 9.99 | 1182 | 11836 | 5.4473 | Dy_auto
16 | 0.204 | 9.99 | 1017.2 | 10181 | 4.6878 | Dy_auto
17 | 0.22 | 9.99 | 876.75 | 8772.7 | 4.0405 | Dy_auto
18 | 0.237 | 10 | 774.59 | 7749.2 | 3.5697 | Dy_auto
19 | 0.254 | 10 | 685.35 | 6855.5 | 3.1584 | Dy_auto
20 | 0.272 | 10 | 612.22 | 6123.4 | 2.8214 | Dy_auto
21 | 0.29 | 10 | 544.43 | 5445.1 | 2.509 | Dy_auto
22 | 0.309 | 10 | 492.76 | 4928.1 | 2.2709 | Dy_auto
23 | 0.329 | 10 | 446.44 | 4464.7 | 2.0574 | Dy_auto
24 | 0.349 | 10 | 402.38 | 4024.1 | 1.8544 | Dy_auto
25 | 0.369 | 10 | 367.73 | 3677.5 | 1.6947 | Dy_auto
26 | 0.391 | 10 | 337.84 | 3378.6 | 1.5569 | Dy_auto
27 | 0.413 | 10 | 308.45 | 3084.5 | 1.4215 | Dy_auto
28 | 0.436 | 10 | 284.72 | 2847.2 | 1.3121 | Dy_auto
29 | 0.459 | 10 | 263.73 | 2637.3 | 1.2154 | Dy_auto
30 | 0.483 | 10 | 243.53 | 2435.3 | 1.1223 | Dy_auto
31 | 0.508 | 10 | 226.98 | 2269.8 | 1.046 | Dy_auto
32 | 0.534 | 10 | 211.4 | 2114 | 0.97423 | Dy_auto
33 | 0.56 | 10 | 196.78 | 1967.8 | 0.90683 | Dy_auto
34 | 0.588 | 10 | 184.94 | 1849.4 | 0.85229 | Dy_auto
35 | 0.616 | 10 | 172.68 | 1726.8 | 0.79578 | Dy_auto
36 | 0.645 | 10 | 162.14 | 1621.4 | 0.7472 | Dy_auto
37 | 0.675 | 10 | 152.51 | 1525.1 | 0.70286 | Dy_auto
38 | 0.706 | 10 | 143.86 | 1438.6 | 0.66299 | Dy_auto
39 | 0.737 | 10 | 136 | 1360 | 0.62674 | Dy_auto
40 | 0.77 | 10 | 128.58 | 1285.8 | 0.59257 | Dy_auto
41 | 0.804 | 10 | 122.24 | 1222.4 | 0.56332 | Dy_auto
42 | 0.839 | 10 | 115.05 | 1150.5 | 0.53021 | Dy_auto
43 | 0.875 | 10 | 110.07 | 1100.7 | 0.50725 | Dy_auto
44 | 0.912 | 10 | 103.93 | 1039.3 | 0.47897 | Dy_auto
45 | 0.95 | 10 | 99.211 | 992.1 | 0.45721 | Dy_auto
46 | 0.989 | 10 | 94.467 | 944.66 | 0.43535 | Dy_auto
47 | 1.03 | 10 | 90.323 | 903.22 | 0.41625 | Dy_auto
48 | 1.072 | 10 | 86.16 | 861.6 | 0.39707 | Dy_auto
49 | 1.115 | 10 | 82.505 | 825.05 | 0.38022 | Dy_auto
50 | 1.159 | 10 | 79.047 | 790.47 | 0.36429 | Dy_auto
51 | 1.205 | 10 | 75.601 | 756.01 | 0.3484 | Dy_auto
52 | 1.252 | 10 | 72.63 | 726.29 | 0.33471 | Dy_auto
53 | 1.301 | 10 | 69.703 | 697.03 | 0.32122 | Dy_auto
54 | 1.351 | 10 | 66.761 | 667.6 | 0.30766 | Dy_auto
55 | 1.403 | 10 | 64.288 | 642.88 | 0.29627 | Dy_auto
56 | 1.456 | 10 | 61.639 | 616.39 | 0.28406 | Dy_auto
57 | 1.511 | 10 | 59.544 | 595.44 | 0.27441 | Dy_auto
58 | 1.568 | 10 | 57.227 | 572.26 | 0.26373 | Dy_auto
59 | 1.627 | 10 | 55.165 | 551.64 | 0.25422 | Dy_auto
60 | 1.687 | 10 | 53.285 | 532.85 | 0.24556 | Dy_auto
61 | 1.749 | 10 | 51.501 | 515.01 | 0.23734 | Dy_auto
62 | 1.813 | 10 | 49.763 | 497.63 | 0.22933 | Dy_auto
63 | 1.879 | 10 | 48.077 | 480.77 | 0.22156 | Dy_auto
64 | 1.947 | 10 | 46.407 | 464.07 | 0.21387 | Dy_auto
65 | 2.017 | 10 | 44.842 | 448.42 | 0.20665 | Dy_auto
66 | 2.09 | 10 | 43.539 | 435.39 | 0.20065 | Dy_auto
67 | 2.164 | 10 | 42.166 | 421.66 | 0.19432 | Dy_auto
68 | 2.241 | 10 | 40.825 | 408.25 | 0.18814 | Dy_auto
69 | 2.32 | 10 | 39.501 | 395 | 0.18204 | Dy_auto
70 | 2.402 | 10 | 38.426 | 384.26 | 0.17708 | Dy_auto
71 | 2.486 | 10 | 37.313 | 373.13 | 0.17195 | Dy_auto
72 | 2.573 | 10 | 36.306 | 363.06 | 0.16732 | Dy_auto
73 | 2.663 | 10 | 35.156 | 351.56 | 0.16202 | Dy_auto
74 | 2.755 | 10 | 34.153 | 341.53 | 0.15739 | Dy_auto
75 | 2.85 | 10 | 33.224 | 332.23 | 0.15311 | Dy_auto
76 | 2.948 | 10 | 32.436 | 324.35 | 0.14948 | Dy_auto
77 | 3.049 | 10 | 31.564 | 315.64 | 0.14546 | Dy_auto
78 | 3.153 | 10 | 30.795 | 307.95 | 0.14192 | Dy_auto
79 | 3.261 | 10 | 29.944 | 299.44 | 0.138 | Dy_auto
80 | 3.372 | 10 | 29.167 | 291.67 | 0.13441 | Dy_auto
81 | 3.486 | 10 | 28.397 | 283.97 | 0.13087 | Dy_auto
82 | 3.604 | 10 | 27.727 | 277.27 | 0.12778 | Dy_auto
83 | 3.725 | 10 | 27.008 | 270.08 | 0.12447 | Dy_auto
84 | 3.85 | 10 | 26.348 | 263.48 | 0.12142 | Dy_auto
85 | 3.979 | 10 | 25.807 | 258.07 | 0.11893 | Dy_auto
86 | 4.112 | 10 | 25.166 | 251.66 | 0.11598 | Dy_auto
87 | 4.249 | 10 | 24.625 | 246.25 | 0.11348 | Dy_auto
88 | 4.39 | 10 | 24.066 | 240.66 | 0.11091 | Dy_auto
89 | 4.536 | 10 | 23.491 | 234.91 | 0.10826 | Dy_auto
90 | 4.686 | 10 | 22.979 | 229.79 | 0.1059 | Dy_auto
91 | 4.841 | 10 | 22.49 | 224.9 | 0.10365 | Dy_auto
92 | 5.001 | 10 | 22.019 | 220.19 | 0.10147 | Dy_auto
93 | 5.165 | 10 | 21.499 | 214.98 | 0.099075 | Dy_auto
94 | 5.335 | 10 | 21.123 | 211.23 | 0.097345 | Dy_auto
95 | 5.51 | 10 | 20.671 | 206.71 | 0.095261 | Dy_auto
96 | 5.69 | 10 | 20.188 | 201.88 | 0.093035 | Dy_auto
97 | 5.876 | 10 | 19.783 | 197.83 | 0.091171 | Dy_auto
98 | 6.068 | 10 | 19.424 | 194.24 | 0.089514 | Dy_auto
99 | 6.265 | 10 | 19.016 | 190.16 | 0.087636 | Dy_auto
100 | 6.469 | 10 | 18.656 | 186.56 | 0.085976 | Dy_auto
101 | 6.679 | 10 | 18.304 | 183.04 | 0.084355 | Dy_auto
102 | 6.895 | 10 | 17.956 | 179.55 | 0.082747 | Dy_auto
103 | 7.118 | 10 | 17.656 | 176.56 | 0.081368 | Dy_auto
104 | 7.348 | 10 | 17.402 | 174.02 | 0.080196 | Dy_auto
105 | 7.586 | 10 | 17.021 | 170.21 | 0.07844 | Dy_auto
106 | 7.83 | 10 | 16.685 | 166.84 | 0.07689 | Dy_auto
107 | 8.082 | 10 | 16.435 | 164.35 | 0.075739 | Dy_auto
108 | 8.342 | 10 | 16.153 | 161.53 | 0.074442 | Dy_auto
109 | 8.61 | 10 | 15.792 | 157.92 | 0.072777 | Dy_auto
110 | 8.886 | 10 | 15.575 | 155.75 | 0.071778 | Dy_auto
111 | 9.17 | 10 | 15.308 | 153.07 | 0.070544 | Dy_auto
112 | 9.464 | 10 | 14.998 | 149.98 | 0.06912 | Dy_auto
113 | 9.766 | 10 | 14.774 | 147.74 | 0.068084 | Dy_auto
114 | 10.078 | 10 | 14.536 | 145.36 | 0.066991 | Dy_auto
115 | 10.4 | 10 | 14.28 | 142.8 | 0.065809 | Dy_auto
116 | 10.731 | 10 | 14.12 | 141.2 | 0.06507 | Dy_auto
117 | 11.073 | 10 | 13.887 | 138.87 | 0.063996 | Dy_auto
118 | 11.425 | 10 | 13.625 | 136.25 | 0.062791 | Dy_auto
119 | 11.788 | 10 | 13.428 | 134.28 | 0.061882 | Dy_auto
120 | 12.163 | 10 | 13.172 | 131.72 | 0.060703 | Dy_auto
121 | 12.549 | 10 | 12.971 | 129.71 | 0.059775 | Dy_auto
122 | 12.946 | 10 | 12.771 | 127.71 | 0.058855 | Dy_auto
123 | 13.357 | 10 | 12.569 | 125.69 | 0.057924 | Dy_auto
124 | 13.779 | 10 | 12.377 | 123.77 | 0.05704 | Dy_auto
125 | 14.215 | 10 | 12.199 | 121.99 | 0.056217 | Dy_auto
126 | 14.665 | 10 | 12.071 | 120.71 | 0.055629 | Dy_auto
127 | 15.128 | 10 | 11.884 | 118.84 | 0.054768 | Dy_auto
128 | 15.606 | 10 | 11.714 | 117.14 | 0.053982 | Dy_auto
129 | 16.098 | 10 | 11.548 | 115.48 | 0.053219 | Dy_auto
130 | 16.606 | 10 | 11.361 | 113.61 | 0.052358 | Dy_auto
131 | 17.129 | 10 | 11.185 | 111.85 | 0.051547 | Dy_auto
132 | 17.668 | 10 | 11.009 | 110.09 | 0.050734 | Dy_auto
133 | 18.224 | 10 | 10.821 | 108.2 | 0.049866 | Dy_auto
134 | 18.798 | 10 | 10.709 | 107.09 | 0.049352 | Dy_auto
135 | 19.389 | 10 | 10.557 | 105.57 | 0.048651 | Dy_auto
136 | 19.998 | 10 | 10.392 | 103.92 | 0.047892 | Dy_auto
137 | 20.626 | 10 | 10.234 | 102.34 | 0.047163 | Dy_auto
138 | 21.274 | 10 | 10.102 | 101.02 | 0.046555 | Dy_auto
139 | 21.941 | 10 | 9.995 | 99.949 | 0.046061 | Dy_auto
140 | 22.63 | 10 | 9.8612 | 98.611 | 0.045445 | Dy_auto
141 | 23.339 | 10 | 9.7434 | 97.434 | 0.044902 | Dy_auto
142 | 24.07 | 10 | 9.6102 | 96.101 | 0.044288 | Dy_auto
143 | 24.824 | 10 | 9.4848 | 94.848 | 0.04371 | Dy_auto
144 | 25.602 | 10 | 9.335 | 93.349 | 0.04302 | Dy_auto
145 | 26.403 | 10 | 9.2052 | 92.051 | 0.042422 | Dy_auto
146 | 27.229 | 10 | 9.061 | 90.609 | 0.041757 | Dy_auto
147 | 28.081 | 10 | 8.9769 | 89.769 | 0.04137 | Dy_auto
148 | 28.959 | 10 | 8.8357 | 88.356 | 0.040719 | Dy_auto
149 | 29.864 | 10 | 8.7642 | 87.641 | 0.040389 | Dy_auto
150 | 30.797 | 10 | 8.6113 | 86.112 | 0.039685 | Dy_auto
151 | 31.759 | 10 | 8.4953 | 84.953 | 0.03915 | Dy_auto
152 | 32.751 | 10 | 8.3647 | 83.646 | 0.038548 | Dy_auto
153 | 33.773 | 10 | 8.2727 | 82.726 | 0.038124 | Dy_auto
154 | 34.827 | 10 | 8.1937 | 81.937 | 0.037761 | Dy_auto
155 | 35.914 | 10 | 8.0675 | 80.675 | 0.037179 | Dy_auto
156 | 37.034 | 10 | 7.9416 | 79.416 | 0.036599 | Dy_auto
157 | 38.188 | 10 | 7.8941 | 78.94 | 0.036379 | Dy_auto
158 | 39.379 | 10 | 7.7652 | 77.652 | 0.035786 | Dy_auto
159 | 40.606 | 10 | 7.6852 | 76.852 | 0.035417 | Dy_auto
160 | 41.871 | 10 | 7.6001 | 76.001 | 0.035025 | Dy_auto
161 | 43.175 | 10 | 7.4828 | 74.827 | 0.034484 | Dy_auto
162 | 44.52 | 10 | 7.3899 | 73.898 | 0.034056 | Dy_auto
163 | 45.906 | 10 | 7.3052 | 73.051 | 0.033666 | Dy_auto
164 | 47.335 | 10 | 7.2292 | 72.292 | 0.033315 | Dy_auto
165 | 48.808 | 10 | 7.1145 | 71.145 | 0.032787 | Dy_auto
166 | 50.327 | 10 | 7.0409 | 70.409 | 0.032448 | Dy_auto
167 | 51.892 | 10 | 6.9953 | 69.952 | 0.032237 | Dy_auto
168 | 53.506 | 10 | 6.8641 | 68.641 | 0.031633 | Dy_auto
169 | 55.17 | 10 | 6.7836 | 67.836 | 0.031262 | Dy_auto
170 | 56.886 | 10 | 6.7133 | 67.132 | 0.030938 | Dy_auto
171 | 58.654 | 10 | 6.6481 | 66.481 | 0.030638 | Dy_auto
172 | 60.477 | 10 | 6.572 | 65.719 | 0.030287 | Dy_auto
173 | 62.356 | 10 | 6.4687 | 64.687 | 0.029811 | Dy_auto
174 | 64.294 | 10 | 6.4255 | 64.255 | 0.029612 | Dy_auto
175 | 66.291 | 10 | 6.3116 | 63.116 | 0.029087 | Dy_auto
176 | 68.35 | 10 | 6.2545 | 62.545 | 0.028824 | Dy_auto
177 | 70.473 | 10 | 6.2081 | 62.081 | 0.02861 | Dy_auto
178 | 72.661 | 10 | 6.1351 | 61.35 | 0.028273 | Dy_auto
179 | 74.917 | 10 | 6.0403 | 60.402 | 0.027836 | Dy_auto
180 | 77.243 | 10 | 6.0092 | 60.091 | 0.027693 | Dy_auto
181 | 79.641 | 10 | 5.9064 | 59.064 | 0.02722 | Dy_auto
182 | 82.112 | 10 | 5.8569 | 58.569 | 0.026991 | Dy_auto
183 | 84.661 | 10 | 5.8012 | 58.011 | 0.026734 | Dy_auto
184 | 87.287 | 10 | 5.6902 | 56.902 | 0.026223 | Dy_auto
185 | 89.996 | 10 | 5.6784 | 56.783 | 0.026169 | Dy_auto
186 | 92.787 | 10 | 5.6135 | 56.135 | 0.02587 | Dy_auto
187 | 95.665 | 10 | 5.5309 | 55.308 | 0.025489 | Dy_auto
188 | 98.632 | 10 | 5.491 | 54.909 | 0.025305 | Dy_auto
189 | 101.691 | 10 | 5.4273 | 54.273 | 0.025011 | Dy_auto
190 | 104.845 | 10 | 5.3811 | 53.811 | 0.024799 | Dy_auto
191 | 108.095 | 10 | 5.2995 | 52.995 | 0.024423 | Dy_auto
192 | 111.447 | 10 | 5.2527 | 52.527 | 0.024207 | Dy_auto
193 | 114.901 | 10 | 5.2115 | 52.115 | 0.024017 | Dy_auto
194 | 118.463 | 10 | 5.1311 | 51.311 | 0.023647 | Dy_auto
195 | 122.135 | 10 | 5.0894 | 50.893 | 0.023454 | Dy_auto
196 | 125.92 | 10 | 5.0309 | 50.309 | 0.023185 | Dy_auto
197 | 129.822 | 10 | 4.9693 | 49.693 | 0.022901 | Dy_auto
198 | 133.845 | 10 | 4.933 | 49.33 | 0.022734 | Dy_auto
199 | 137.992 | 10 | 4.8997 | 48.997 | 0.02258 | Dy_auto
200 | 142.268 | 10 | 4.8498 | 48.498 | 0.02235 | Dy_auto
201 | 146.675 | 10 | 4.7932 | 47.932 | 0.022089 | Dy_auto
202 | 151.219 | 10 | 4.7393 | 47.393 | 0.021841 | Dy_auto
203 | 155.903 | 10 | 4.7015 | 47.014 | 0.021666 | Dy_auto
204 | 160.733 | 10 | 4.6505 | 46.505 | 0.021432 | Dy_auto
205 | 165.711 | 10 | 4.5986 | 45.986 | 0.021192 | Dy_auto
206 | 170.843 | 10 | 4.5641 | 45.641 | 0.021033 | Dy_auto
207 | 176.134 | 10 | 4.5103 | 45.102 | 0.020785 | Dy_auto
208 | 181.588 | 10 | 4.4684 | 44.684 | 0.020592 | Dy_auto
209 | 187.211 | 10 | 4.4262 | 44.262 | 0.020398 | Dy_auto
210 | 193.008 | 10 | 4.3858 | 43.857 | 0.020212 | Dy_auto
211 | 198.984 | 10 | 4.3454 | 43.454 | 0.020026 | Dy_auto
212 | 205.145 | 10 | 4.298 | 42.98 | 0.019807 | Dy_auto
213 | 211.496 | 10 | 4.2843 | 42.842 | 0.019744 | Dy_auto
214 | 218.043 | 10 | 4.2193 | 42.192 | 0.019444 | Dy_auto
215 | 224.793 | 10 | 4.1913 | 41.912 | 0.019315 | Dy_auto
216 | 231.752 | 10 | 4.1509 | 41.508 | 0.019129 | Dy_auto
217 | 238.925 | 10 | 4.0995 | 40.995 | 0.018892 | Dy_auto
218 | 246.32 | 10 | 4.0651 | 40.651 | 0.018734 | Dy_auto
219 | 253.944 | 10 | 4.0356 | 40.355 | 0.018598 | Dy_auto
220 | 261.804 | 10 | 4.0114 | 40.113 | 0.018486 | Dy_auto
221 | 269.906 | 10 | 3.9859 | 39.859 | 0.018369 | Dy_auto
222 | 278.259 | 10 | 3.9491 | 39.491 | 0.018199 | Dy_auto
223 | 286.87 | 10 | 3.894 | 38.94 | 0.017945 | Dy_auto
224 | 295.748 | 10 | 3.8429 | 38.429 | 0.01771 | Dy_auto
225 | 304.899 | 10 | 3.8151 | 38.15 | 0.017582 | Dy_auto
226 | 314.334 | 10 | 3.7851 | 37.851 | 0.017443 | Dy_auto
227 | 324.06 | 10 | 3.77 | 37.7 | 0.017374 | Dy_auto
228 | 334.087 | 10 | 3.729 | 37.29 | 0.017185 | Dy_auto
229 | 344.424 | 10 | 3.697 | 36.97 | 0.017038 | Dy_auto
230 | 355.08 | 10 | 3.6581 | 36.581 | 0.016858 | Dy_auto
231 | 366.066 | 10 | 3.6396 | 36.396 | 0.016773 | Dy_auto
232 | 377.391 | 10 | 3.5931 | 35.93 | 0.016558 | Dy_auto
233 | 389.067 | 10 | 3.5734 | 35.734 | 0.016468 | Dy_auto
234 | 401.103 | 10 | 3.5481 | 35.481 | 0.016351 | Dy_auto
235 | 413.511 | 10 | 3.5103 | 35.103 | 0.016177 | Dy_auto
236 | 426.303 | 10 | 3.4891 | 34.891 | 0.016079 | Dy_auto
237 | 439.49 | 10 | 3.4592 | 34.592 | 0.015942 | Dy_auto
238 | 453.085 | 10 | 3.4269 | 34.269 | 0.015793 | Dy_auto
239 | 467.1 | 10 | 3.4005 | 34.005 | 0.015671 | Dy_auto
240 | 481.549 | 10 | 3.3738 | 33.738 | 0.015548 | Dy_auto
241 | 496.443 | 10 | 3.3326 | 33.325 | 0.015358 | Dy_auto
242 | 511.799 | 10 | 3.3129 | 33.128 | 0.015267 | Dy_auto
243 | 527.629 | 10 | 3.2904 | 32.903 | 0.015164 | Dy_auto
244 | 543.948 | 10 | 3.2688 | 32.688 | 0.015064 | Dy_auto
245 | 560.772 | 10 | 3.2313 | 32.313 | 0.014891 | Dy_auto
246 | 578.116 | 10 | 3.2138 | 32.138 | 0.014811 | Dy_auto
247 | 595.995 | 10 | 3.1897 | 31.896 | 0.014699 | Dy_auto
248 | 614.428 | 10 | 3.1656 | 31.655 | 0.014588 | Dy_auto
249 | 633.43 | 10 | 3.1436 | 31.436 | 0.014487 | Dy_auto
250 | 653.02 | 10 | 3.1305 | 31.305 | 0.014427 | Dy_auto
251 | 673.215 | 10 | 3.096 | 30.96 | 0.014268 | Dy_auto
252 | 694.035 | 10 | 3.0659 | 30.658 | 0.014129 | Dy_auto
253 | 715.498 | 10 | 3.0533 | 30.532 | 0.014071 | Dy_auto
254 | 737.624 | 10 | 3.0336 | 30.336 | 0.01398 | Dy_auto
255 | 760.434 | 10 | 3.007 | 30.07 | 0.013858 | Dy_auto
256 | 783.95 | 10 | 2.9905 | 29.905 | 0.013782 | Dy_auto
257 | 808.192 | 10 | 2.9702 | 29.702 | 0.013688 | Dy_auto
258 | 833.184 | 10 | 2.9472 | 29.471 | 0.013582 | Dy_auto
259 | 858.948 | 10 | 2.9213 | 29.213 | 0.013463 | Dy_auto
260 | 885.508 | 10 | 2.9064 | 29.064 | 0.013394 | Dy_auto
261 | 912.89 | 10 | 2.8851 | 28.85 | 0.013296 | Dy_auto
262 | 941.118 | 10 | 2.8637 | 28.636 | 0.013197 | Dy_auto
263 | 970.218 | 10 | 2.8464 | 28.464 | 0.013118 | Dy_auto
264 | 1000.218 | 10 | 2.8265 | 28.264 | 0.013026 | Dy_auto

## Creep + relax = 20%
Point No. | Time | Average Time | Shear Stress | Shear Strain | Creep Compliance | Torque | Status | Point No. | Time | Shear Stress | Shear Strain | Creep Compliance
| [s] | [s] | [Pa] | [%] | [1/Pa] | [µN·m] |  |  | [s] | [Pa] | [%] | [1/Pa]
1 | 0.01 | 0.009 | 49.999 | 0.0147 | 2.9375e-06 | 230.42 |  | 1 | 0.009 |  | 0.0148 | 2.9573e-06
2 | 0.021 | 0.02 | 50 | 0.0209 | 4.1785e-06 | 230.42 |  | 2 | 0.02 |  | 0.0208 | 4.1641e-06
3 | 0.033 | 0.032 | 50 | 0.0277 | 5.5307e-06 | 230.42 |  | 3 | 0.032 |  | 0.0271 | 5.4236e-06
4 | 0.046 | 0.045 | 50 | 0.0335 | 6.6959e-06 | 230.42 |  | 4 | 0.045 |  | 0.0337 | 6.7306e-06
5 | 0.06 | 0.059 | 50 | 0.0405 | 8.1091e-06 | 230.42 |  | 5 | 0.059 |  | 0.0404 | 8.0813e-06
6 | 0.076 | 0.075 | 50 | 0.0475 | 9.5009e-06 | 230.42 |  | 6 | 0.075 |  | 0.0478 | 9.5648e-06
7 | 0.093 | 0.092 | 50 | 0.0549 | 1.0975e-05 | 230.42 |  | 7 | 0.092 |  | 0.0554 | 1.1083e-05
8 | 0.111 | 0.11 | 50 | 0.0633 | 1.2669e-05 | 230.42 |  | 8 | 0.11 |  | 0.0632 | 1.2639e-05
9 | 0.131 | 0.13 | 50 | 0.0706 | 1.4127e-05 | 230.42 |  | 9 | 0.13 |  | 0.0716 | 1.4316e-05
10 | 0.153 | 0.152 | 50 | 0.0804 | 1.6087e-05 | 230.42 |  | 10 | 0.152 |  | 0.0806 | 1.6114e-05
11 | 0.177 | 0.176 | 50 | 0.0899 | 1.7978e-05 | 230.42 |  | 11 | 0.176 |  | 0.0902 | 1.8031e-05
12 | 0.203 | 0.202 | 50 | 0.101 | 2.0149e-05 | 230.42 |  | 12 | 0.202 |  | 0.1 | 2.0069e-05
13 | 0.231 | 0.23 | 50 | 0.112 | 2.2328e-05 | 230.42 |  | 13 | 0.23 |  | 0.111 | 2.2229e-05
14 | 0.262 | 0.261 | 50 | 0.123 | 2.4691e-05 | 230.42 |  | 14 | 0.261 |  | 0.123 | 2.4591e-05
15 | 0.296 | 0.295 | 50 | 0.136 | 2.7236e-05 | 230.42 |  | 15 | 0.295 |  | 0.136 | 2.7154e-05
16 | 0.333 | 0.332 | 50 | 0.149 | 2.9822e-05 | 230.42 |  | 16 | 0.332 |  | 0.15 | 2.992e-05
17 | 0.373 | 0.372 | 50 | 0.165 | 3.2979e-05 | 230.42 |  | 17 | 0.372 |  | 0.164 | 3.289e-05
18 | 0.417 | 0.416 | 50 | 0.181 | 3.6262e-05 | 230.42 |  | 18 | 0.416 |  | 0.181 | 3.6137e-05
19 | 0.465 | 0.464 | 50 | 0.199 | 3.9798e-05 | 230.42 |  | 19 | 0.464 |  | 0.198 | 3.9661e-05
20 | 0.517 | 0.516 | 50 | 0.217 | 4.3497e-05 | 230.42 |  | 20 | 0.516 |  | 0.217 | 4.3459e-05
21 | 0.574 | 0.573 | 50 | 0.239 | 4.7742e-05 | 230.42 |  | 21 | 0.573 |  | 0.238 | 4.7602e-05
22 | 0.636 | 0.635 | 50 | 0.262 | 5.2322e-05 | 230.42 |  | 22 | 0.635 |  | 0.26 | 5.2087e-05
23 | 0.704 | 0.703 | 50 | 0.286 | 5.7201e-05 | 230.42 |  | 23 | 0.703 |  | 0.285 | 5.6979e-05
24 | 0.777 | 0.776 | 50 | 0.312 | 6.2306e-05 | 230.42 |  | 24 | 0.776 |  | 0.311 | 6.2203e-05
25 | 0.858 | 0.857 | 50 | 0.34 | 6.8006e-05 | 230.42 |  | 25 | 0.857 |  | 0.34 | 6.7966e-05
26 | 0.946 | 0.945 | 50 | 0.371 | 7.428e-05 | 230.42 |  | 26 | 0.945 |  | 0.371 | 7.4187e-05
27 | 1.042 | 1.041 | 50 | 0.404 | 8.0888e-05 | 230.42 |  | 27 | 1.041 |  | 0.405 | 8.093e-05
28 | 1.146 | 1.145 | 50 | 0.441 | 8.8285e-05 | 230.42 |  | 28 | 1.145 |  | 0.441 | 8.8185e-05
29 | 1.26 | 1.259 | 50 | 0.481 | 9.612e-05 | 230.42 |  | 29 | 1.259 |  | 0.48 | 9.6078e-05
30 | 1.385 | 1.384 | 50 | 0.523 | 0.00010464 | 230.42 |  | 30 | 1.384 |  | 0.523 | 0.00010467
31 | 1.52 | 1.519 | 50 | 0.569 | 0.00011385 | 230.42 |  | 31 | 1.519 |  | 0.569 | 0.00011387
32 | 1.668 | 1.667 | 50 | 0.619 | 0.00012371 | 230.42 |  | 32 | 1.667 |  | 0.619 | 0.00012387
33 | 1.83 | 1.829 | 50 | 0.672 | 0.00013449 | 230.42 |  | 33 | 1.829 |  | 0.674 | 0.00013471
34 | 2.006 | 2.005 | 50 | 0.73 | 0.00014604 | 230.42 |  | 34 | 2.005 |  | 0.732 | 0.00014639
35 | 2.198 | 2.197 | 50 | 0.793 | 0.00015852 | 230.42 |  | 35 | 2.197 |  | 0.795 | 0.000159
36 | 2.408 | 2.407 | 50 | 0.859 | 0.00017185 | 230.42 |  | 36 | 2.407 |  | 0.863 | 0.00017267
37 | 2.637 | 2.636 | 50 | 0.931 | 0.00018614 | 230.42 |  | 37 | 2.636 |  | 0.937 | 0.00018741
38 | 2.886 | 2.885 | 50 | 1.01 | 0.00020196 | 230.42 |  | 38 | 2.885 |  | 1.02 | 0.00020328
39 | 3.158 | 3.157 | 50 | 1.09 | 0.00021886 | 230.42 |  | 39 | 3.157 |  | 1.1 | 0.00022042
40 | 3.455 | 3.454 | 50 | 1.19 | 0.00023767 | 230.42 |  | 40 | 3.454 |  | 1.19 | 0.00023895
41 | 3.779 | 3.778 | 50 | 1.29 | 0.00025793 | 230.42 |  | 41 | 3.778 |  | 1.29 | 0.00025894
42 | 4.132 | 4.131 | 50 | 1.4 | 0.00027965 | 230.42 |  | 42 | 4.131 |  | 1.4 | 0.00028048
43 | 4.517 | 4.516 | 50 | 1.51 | 0.00030299 | 230.42 |  | 43 | 4.516 |  | 1.52 | 0.00030372
44 | 4.937 | 4.936 | 50 | 1.64 | 0.00032833 | 230.42 |  | 44 | 4.936 |  | 1.64 | 0.0003288
45 | 5.396 | 5.395 | 50 | 1.78 | 0.00035615 | 230.42 |  | 45 | 5.395 |  | 1.78 | 0.00035592
46 | 5.896 | 5.895 | 50 | 1.93 | 0.0003864 | 230.42 |  | 46 | 5.895 |  | 1.93 | 0.00038516
47 | 6.441 | 6.44 | 50 | 2.09 | 0.00041837 | 230.42 |  | 47 | 6.44 |  | 2.08 | 0.0004167
48 | 7.036 | 7.035 | 50 | 2.27 | 0.00045379 | 230.42 |  | 48 | 7.035 |  | 2.25 | 0.00045077
49 | 7.685 | 7.684 | 50 | 2.45 | 0.00048989 | 230.42 |  | 49 | 7.684 |  | 2.44 | 0.00048757
50 | 8.393 | 8.392 | 50 | 2.65 | 0.00053062 | 230.42 |  | 50 | 8.392 |  | 2.64 | 0.0005273
51 | 9.165 | 9.164 | 50 | 2.87 | 0.00057346 | 230.42 |  | 51 | 9.164 |  | 2.85 | 0.00057019
52 | 10.007 | 10.006 | 50 | 3.1 | 0.00061936 | 230.42 |  | 52 | 10.006 |  | 3.08 | 0.00061649
53 | 10.926 | 10.925 | 50 | 3.35 | 0.00066959 | 230.42 |  | 53 | 10.925 |  | 3.33 | 0.0006665
54 | 11.929 | 11.928 | 50 | 3.62 | 0.00072353 | 230.42 |  | 54 | 11.928 |  | 3.6 | 0.00072049
55 | 13.022 | 13.021 | 50 | 3.91 | 0.00078204 | 230.42 |  | 55 | 13.021 |  | 3.89 | 0.00077866
56 | 14.215 | 14.214 | 50 | 4.22 | 0.00084489 | 230.42 |  | 56 | 14.214 |  | 4.21 | 0.00084142
57 | 15.516 | 15.515 | 50 | 4.56 | 0.00091188 | 230.42 |  | 57 | 15.515 |  | 4.55 | 0.000909
58 | 16.935 | 16.934 | 50 | 4.92 | 0.00098429 | 230.42 |  | 58 | 16.934 |  | 4.91 | 0.00098175
59 | 18.483 | 18.482 | 50 | 5.3 | 0.0010605 | 230.42 |  | 59 | 18.482 |  | 5.3 | 0.00106
60 | 20.171 | 20.17 | 50 | 5.72 | 0.0011435 | 230.42 |  | 60 | 20.17 |  | 5.72 | 0.0011441
61 | 22.013 | 22.012 | 50 | 6.17 | 0.0012336 | 230.42 |  | 61 | 22.012 |  | 6.17 | 0.0012343
62 | 24.023 | 24.022 | 50 | 6.64 | 0.0013284 | 230.42 |  | 62 | 24.022 |  | 6.66 | 0.0013311
63 | 26.215 | 26.214 | 50 | 7.15 | 0.0014301 | 230.42 |  | 63 | 26.214 |  | 7.17 | 0.0014348
64 | 28.605 | 28.604 | 50 | 7.7 | 0.0015395 | 230.42 |  | 64 | 28.604 |  | 7.73 | 0.0015457
65 | 31.213 | 31.212 | 50 | 8.29 | 0.0016578 | 230.42 |  | 65 | 31.212 |  | 8.32 | 0.0016642
66 | 34.058 | 34.057 | 50 | 8.92 | 0.0017831 | 230.42 |  | 66 | 34.057 |  | 8.95 | 0.0017906
67 | 37.162 | 37.161 | 50 | 9.58 | 0.0019161 | 230.42 |  | 67 | 37.161 |  | 9.63 | 0.0019255
68 | 40.547 | 40.546 | 50 | 10.3 | 0.0020595 | 230.42 |  | 68 | 40.546 |  | 10.3 | 0.0020691
69 | 44.239 | 44.238 | 50 | 11.1 | 0.0022121 | 230.42 |  | 69 | 44.238 |  | 11.1 | 0.0022218
70 | 48.267 | 48.266 | 50 | 11.9 | 0.0023733 | 230.42 |  | 70 | 48.266 |  | 11.9 | 0.0023841
71 | 52.661 | 52.66 | 50 | 12.7 | 0.0025466 | 230.42 |  | 71 | 52.66 |  | 12.8 | 0.0025565
72 | 57.454 | 57.453 | 50 | 13.6 | 0.0027297 | 230.42 |  | 72 | 57.453 |  | 13.7 | 0.0027393
73 | 62.682 | 62.681 | 50 | 14.6 | 0.0029258 | 230.42 |  | 73 | 62.681 |  | 14.7 | 0.0029332
74 | 68.385 | 68.384 | 50 | 15.7 | 0.0031327 | 230.42 |  | 74 | 68.384 |  | 15.7 | 0.0031388
75 | 74.606 | 74.605 | 50 | 16.8 | 0.0033554 | 230.42 |  | 75 | 74.605 |  | 16.8 | 0.0033566
76 | 81.392 | 81.391 | 50 | 18 | 0.0035901 | 230.42 |  | 76 | 81.391 |  | 17.9 | 0.0035877
77 | 88.795 | 88.794 | 50 | 19.2 | 0.0038404 | 230.42 |  | 77 | 88.794 |  | 19.2 | 0.0038329
78 | 96.87 | 96.869 | 50 | 20.5 | 0.0041051 | 230.42 |  | 78 | 96.869 |  | 20.5 | 0.0040932
79 | 105.678 | 105.677 | 50 | 21.9 | 0.0043863 | 230.42 |  | 79 | 105.677 |  | 21.9 | 0.00437
80 | 115.286 | 115.285 | 50 | 23.4 | 0.0046848 | 230.42 |  | 80 | 115.285 |  | 23.3 | 0.0046648
81 | 125.766 | 125.765 | 50 | 25 | 0.005004 | 230.42 |  | 81 | 125.765 |  | 24.9 | 0.0049794
82 | 137.199 | 137.198 | 50 | 26.7 | 0.0053435 | 230.42 |  | 82 | 137.198 |  | 26.6 | 0.0053158
83 | 149.67 | 149.669 | 50 | 28.5 | 0.0057052 | 230.42 |  | 83 | 149.669 |  | 28.4 | 0.0056763
84 | 163.274 | 163.273 | 50 | 30.4 | 0.006088 | 230.42 |  | 84 | 163.273 |  | 30.3 | 0.0060637
85 | 178.113 | 178.112 | 50 | 32.5 | 0.006496 | 230.42 |  | 85 | 178.112 |  | 32.4 | 0.0064808
86 | 194.3 | 194.299 | 50 | 34.7 | 0.0069315 | 230.42 |  | 86 | 194.299 |  | 34.7 | 0.0069311
87 | 211.957 | 211.956 | 50 | 37 | 0.0073988 | 230.42 |  | 87 | 211.956 |  | 37.1 | 0.0074181
88 | 231.218 | 231.217 | 50 | 39.5 | 0.007906 | 230.42 |  | 88 | 231.217 |  | 39.7 | 0.007946
89 | 252.228 | 252.227 | 50 | 42.5 | 0.0084904 | 230.42 |  | 89 | 252.227 |  | 42.6 | 0.008519
90 | 275.146 | 275.145 | 50 | 45.6 | 0.0091269 | 230.42 |  | 90 | 275.145 |  | 45.7 | 0.0091419
91 | 300.146 | 300.145 | 50 | 49.1 | 0.0098134 | 230.42 |  | 91 | 300.145 |  | 49.1 | 0.0098198
92 | 300.156 | 300.156 | -1.2349 | 49.1 | -0.39724 | -5.6909 |  | 92 | 300.146 |  | 49.1 | 0.0098198
93 | 300.167 | 300.167 | -1.7947e-05 | 49 | -27330 | -8.2709e-05 | M-
94 | 300.178 | 300.178 | -2.6798e-11 | 49 |  | -1.235e-10 | M-
95 | 300.189 | 300.189 | -4.0013e-17 | 49 |  | -1.844e-16 | M-
96 | 300.201 | 300.201 | -1.7647e-23 | 49 |  | -8.1325e-23 | M-
97 | 300.213 | 300.212 | -7.7829e-30 | 49 |  | -3.5867e-29 | M-
98 | 300.226 | 300.225 | 0 | 49 |  | 0 | M-
99 | 300.24 | 300.24 | 0 | 49 |  | 0 | M-
100 | 300.254 | 300.254 | 0 | 49 |  | 0 | M-
101 | 300.268 | 300.268 | 0 | 49 |  | 0 | M-
102 | 300.284 | 300.283 | 0 | 49 |  | 0 | M-
103 | 300.3 | 300.299 | 0 | 49 |  | 0 | M-
104 | 300.316 | 300.316 | 0 | 49 |  | 0 | M-
105 | 300.334 | 300.334 | 0 | 49 |  | 0 | M-
106 | 300.352 | 300.352 | 0 | 49 |  | 0 | M-
107 | 300.371 | 300.371 | 0 | 49 |  | 0 | M-
108 | 300.391 | 300.391 | 0 | 49 |  | 0 | M-
109 | 300.411 | 300.411 | 0 | 49 |  | 0 | M-
110 | 300.433 | 300.433 | 0 | 49 |  | 0 | M-
111 | 300.455 | 300.455 | 0 | 49 |  | 0 | M-
112 | 300.479 | 300.479 | 0 | 49 |  | 0 | M-
113 | 300.503 | 300.503 | 0 | 49 |  | 0 | M-
114 | 300.528 | 300.528 | 0 | 49 |  | 0 | M-
115 | 300.555 | 300.555 | 0 | 48.9 |  | 0 | M-
116 | 300.583 | 300.583 | 0 | 48.9 |  | 0 | M-
117 | 300.612 | 300.612 | 0 | 48.9 |  | 0 | M-
118 | 300.642 | 300.642 | 0 | 48.9 |  | 0 | M-
119 | 300.673 | 300.672 | 0 | 48.9 |  | 0 | M-
120 | 300.706 | 300.706 | 0 | 48.9 |  | 0 | M-
121 | 300.741 | 300.741 | 0 | 48.9 |  | 0 | M-
122 | 300.776 | 300.775 | 0 | 48.9 |  | 0 | M-
123 | 300.814 | 300.814 | 0 | 48.9 |  | 0 | M-
124 | 300.853 | 300.853 | 0 | 48.9 |  | 0 | M-
125 | 300.894 | 300.894 | 0 | 48.9 |  | 0 | M-
126 | 300.936 | 300.936 | 0 | 48.9 |  | 0 | M-
127 | 300.98 | 300.98 | 0 | 48.9 |  | 0 | M-
128 | 301.026 | 301.025 | 0 | 48.8 |  | 0 | M-
129 | 301.075 | 301.075 | 0 | 48.8 |  | 0 | M-
130 | 301.125 | 301.124 | 0 | 48.8 |  | 0 | M-
131 | 301.178 | 301.177 | 0 | 48.8 |  | 0 | M-
132 | 301.232 | 301.232 | 0 | 48.8 |  | 0 | M-
133 | 301.29 | 301.29 | 0 | 48.8 |  | 0 | M-
134 | 301.349 | 301.349 | 0 | 48.8 |  | 0 | M-
135 | 301.411 | 301.41 | 0 | 48.8 |  | 0 | M-
136 | 301.476 | 301.476 | 0 | 48.7 |  | 0 | M-
137 | 301.544 | 301.544 | 0 | 48.7 |  | 0 | M-
138 | 301.615 | 301.615 | 0 | 48.7 |  | 0 | M-
139 | 301.689 | 301.689 | 0 | 48.7 |  | 0 | M-
140 | 301.766 | 301.766 | 0 | 48.7 |  | 0 | M-
141 | 301.846 | 301.845 | 0 | 48.7 |  | 0 | M-
142 | 301.93 | 301.93 | 0 | 48.7 |  | 0 | M-
143 | 302.017 | 302.017 | 0 | 48.6 |  | 0 | M-
144 | 302.108 | 302.108 | 0 | 48.6 |  | 0 | M-
145 | 302.204 | 302.204 | 0 | 48.6 |  | 0 | M-
146 | 302.303 | 302.303 | 0 | 48.6 |  | 0 | M-
147 | 302.407 | 302.407 | 0 | 48.6 |  | 0 | M-
148 | 302.515 | 302.515 | 0 | 48.5 |  | 0 | M-
149 | 302.628 | 302.628 | 0 | 48.5 |  | 0 | M-
150 | 302.746 | 302.745 | 0 | 48.5 |  | 0 | M-
151 | 302.868 | 302.867 | 0 | 48.5 |  | 0 | M-
152 | 302.997 | 302.996 | 0 | 48.5 |  | 0 | M-
153 | 303.131 | 303.131 | 0 | 48.4 |  | 0 | M-
154 | 303.27 | 303.27 | 0 | 48.4 |  | 0 | M-
155 | 303.416 | 303.415 | 0 | 48.4 |  | 0 | M-
156 | 303.568 | 303.568 | 0 | 48.4 |  | 0 | M-
157 | 303.726 | 303.726 | 0 | 48.3 |  | 0 | M-
158 | 303.892 | 303.892 | 0 | 48.3 |  | 0 | M-
159 | 304.065 | 304.064 | 0 | 48.3 |  | 0 | M-
160 | 304.245 | 304.245 | 0 | 48.2 |  | 0 | M-
161 | 304.433 | 304.433 | 0 | 48.2 |  | 0 | M-
162 | 304.629 | 304.629 | 0 | 48.2 |  | 0 | M-
163 | 304.834 | 304.834 | 0 | 48.2 |  | 0 | M-
164 | 305.047 | 305.047 | 0 | 48.1 |  | 0 | M-
165 | 305.27 | 305.27 | 0 | 48.1 |  | 0 | M-
166 | 305.503 | 305.503 | 0 | 48 |  | 0 | M-
167 | 305.746 | 305.746 | 0 | 48 |  | 0 | M-
168 | 305.999 | 305.999 | 0 | 48 |  | 0 | M-
169 | 306.263 | 306.262 | 0 | 47.9 |  | 0 | M-
170 | 306.539 | 306.539 | 0 | 47.9 |  | 0 | M-
171 | 306.826 | 306.826 | 0 | 47.8 |  | 0 | M-
172 | 307.127 | 307.127 | 0 | 47.8 |  | 0 | M-
173 | 307.44 | 307.44 | 0 | 47.7 |  | 0 | M-
174 | 307.767 | 307.767 | 0 | 47.7 |  | 0 | M-
175 | 308.108 | 308.108 | 0 | 47.7 |  | 0 | M-
176 | 308.463 | 308.463 | 0 | 47.6 |  | 0 | M-
177 | 308.835 | 308.835 | 0 | 47.6 |  | 0 | M-
178 | 309.222 | 309.221 | 0 | 47.5 |  | 0 | M-
179 | 309.626 | 309.626 | 0 | 47.4 |  | 0 | M-
180 | 310.048 | 310.048 | 0 | 47.4 |  | 0 | M-
181 | 310.488 | 310.488 | 0 | 47.3 |  | 0 | M-
182 | 310.948 | 310.948 | 0 | 47.3 |  | 0 | M-
183 | 311.427 | 311.426 | 0 | 47.2 |  | 0 | M-
184 | 311.927 | 311.927 | 0 | 47.1 |  | 0 | M-
185 | 312.448 | 312.448 | 0 | 47.1 |  | 0 | M-
186 | 312.993 | 312.993 | 0 | 47 |  | 0 | M-
187 | 313.561 | 313.561 | 0 | 46.9 |  | 0 | M-
188 | 314.154 | 314.154 | 0 | 46.9 |  | 0 | M-
189 | 314.772 | 314.771 | 0 | 46.8 |  | 0 | M-
190 | 315.417 | 315.417 | 0 | 46.7 |  | 0 | M-
191 | 316.091 | 316.09 | 0 | 46.7 |  | 0 | M-
192 | 316.793 | 316.793 | 0 | 46.6 |  | 0 | M-
193 | 317.526 | 317.525 | 0 | 46.5 |  | 0 | M-
194 | 318.291 | 318.291 | 0 | 46.4 |  | 0 | M-
195 | 319.09 | 319.09 | 0 | 46.3 |  | 0 | M-
196 | 319.922 | 319.922 | 0 | 46.2 |  | 0 | M-
197 | 320.791 | 320.79 | 0 | 46.1 |  | 0 | M-
198 | 321.698 | 321.698 | 0 | 46.1 |  | 0 | M-
199 | 322.644 | 322.644 | 0 | 46 |  | 0 | M-
200 | 323.632 | 323.632 | 0 | 45.9 |  | 0 | M-
201 | 324.662 | 324.662 | 0 | 45.8 |  | 0 | M-
202 | 325.737 | 325.737 | 0 | 45.6 |  | 0 | M-
203 | 326.858 | 326.858 | 0 | 45.5 |  | 0 | M-
204 | 328.029 | 328.029 | 0 | 45.4 |  | 0 | M-
205 | 329.25 | 329.25 | 0 | 45.3 |  | 0 | M-
206 | 330.524 | 330.524 | 0 | 45.2 |  | 0 | M-
207 | 331.854 | 331.854 | 0 | 45.1 |  | 0 | M-
208 | 333.241 | 333.241 | 0 | 45 |  | 0 | M-
209 | 334.689 | 334.689 | 0 | 44.9 |  | 0 | M-
210 | 336.199 | 336.198 | 0 | 44.7 |  | 0 | M-
211 | 337.775 | 337.775 | 0 | 44.6 |  | 0 | M-
212 | 339.42 | 339.42 | 0 | 44.5 |  | 0 | M-
213 | 341.136 | 341.136 | 0 | 44.4 |  | 0 | M-
214 | 342.926 | 342.926 | 0 | 44.2 |  | 0 | M-
215 | 344.795 | 344.794 | 0 | 44.1 |  | 0 | M-
216 | 346.744 | 346.744 | 0 | 43.9 |  | 0 | M-
217 | 348.778 | 348.778 | 0 | 43.8 |  | 0 | M-
218 | 350.901 | 350.9 | 0 | 43.6 |  | 0 | M-
219 | 353.115 | 353.115 | 0 | 43.5 |  | 0 | M-
220 | 355.426 | 355.426 | 0 | 43.3 |  | 0 | M-
221 | 357.838 | 357.837 | 0 | 43.2 |  | 0 | M-
222 | 360.354 | 360.354 | 0 | 43 |  | 0 | M-
223 | 362.979 | 362.978 | 0 | 42.9 |  | 0 | M-
224 | 365.718 | 365.718 | 0 | 42.7 |  | 0 | M-
225 | 368.577 | 368.576 | 0 | 42.5 |  | 0 | M-
226 | 371.559 | 371.559 | 0 | 42.4 |  | 0 | M-
227 | 374.671 | 374.671 | 0 | 42.2 |  | 0 | M-
228 | 377.919 | 377.919 | 0 | 42 |  | 0 | M-
229 | 381.307 | 381.307 | 0 | 41.8 |  | 0 | M-
230 | 384.843 | 384.843 | 0 | 41.7 |  | 0 | M-
231 | 388.532 | 388.532 | 0 | 41.5 |  | 0 | M-
232 | 392.381 | 392.381 | 0 | 41.3 |  | 0 | M-
233 | 396.398 | 396.398 | 0 | 41.1 |  | 0 | M-
234 | 400.589 | 400.589 | 0 | 40.9 |  | 0 | M-
235 | 404.962 | 404.961 | 0 | 40.7 |  | 0 | M-
236 | 409.525 | 409.525 | 0 | 40.5 |  | 0 | M-
237 | 414.286 | 414.286 | 0 | 40.3 |  | 0 | M-
238 | 419.254 | 419.254 | 0 | 40.1 |  | 0 | M-
239 | 424.438 | 424.438 | 0 | 39.9 |  | 0 | M-
240 | 429.847 | 429.847 | 0 | 39.7 |  | 0 | M-
241 | 435.491 | 435.49 | 0 | 39.5 |  | 0 | M-
242 | 441.381 | 441.381 | 0 | 39.3 |  | 0 | M-
243 | 447.526 | 447.526 | 0 | 39 |  | 0 | M-
244 | 453.938 | 453.938 | 0 | 38.8 |  | 0 | M-
245 | 460.628 | 460.628 | 0 | 38.6 |  | 0 | M-
246 | 467.609 | 467.609 | 0 | 38.4 |  | 0 | M-
247 | 474.894 | 474.893 | 0 | 38.2 |  | 0 | M-
248 | 482.495 | 482.495 | 0 | 37.9 |  | 0 | M-
249 | 490.426 | 490.426 | 0 | 37.7 |  | 0 | M-
250 | 498.701 | 498.701 | 0 | 37.5 |  | 0 | M-
251 | 507.336 | 507.336 | 0 | 37.2 |  | 0 | M-
252 | 516.346 | 516.346 | 0 | 37 |  | 0 | M-
253 | 525.748 | 525.748 | 0 | 36.8 |  | 0 | M-
254 | 535.558 | 535.558 | 0 | 36.5 |  | 0 | M-
255 | 545.794 | 545.794 | 0 | 36.3 |  | 0 | M-
256 | 556.475 | 556.475 | 0 | 36 |  | 0 | M-
257 | 567.619 | 567.619 | 0 | 35.8 |  | 0 | M-
258 | 579.248 | 579.247 | 0 | 35.6 |  | 0 | M-
259 | 591.382 | 591.382 | 0 | 35.3 |  | 0 | M-
260 | 604.043 | 604.043 | 0 | 35.1 |  | 0 | M-
261 | 617.254 | 617.254 | 0 | 34.8 |  | 0 | M-
262 | 631.039 | 631.039 | 0 | 34.6 |  | 0 | M-
263 | 645.422 | 645.422 | 0 | 34.3 |  | 0 | M-
264 | 660.431 | 660.431 | 0 | 34.1 |  | 0 | M-
265 | 676.091 | 676.091 | 0 | 33.8 |  | 0 | M-
266 | 692.432 | 692.432 | 0 | 33.6 |  | 0 | M-
267 | 709.482 | 709.482 | 0 | 33.3 |  | 0 | M-
268 | 727.273 | 727.273 | 0 | 33.1 |  | 0 | M-
269 | 745.837 | 745.837 | 0 | 32.8 |  | 0 | M-
270 | 765.207 | 765.207 | 0 | 32.6 |  | 0 | M-
271 | 785.419 | 785.419 | 0 | 32.3 |  | 0 | M-
272 | 806.509 | 806.509 | 0 | 32.1 |  | 0 | M-
273 | 828.515 | 828.515 | 0 | 31.8 |  | 0 | M-
274 | 851.477 | 851.476 | 0 | 31.6 |  | 0 | M-
275 | 875.436 | 875.436 | 0 | 31.3 |  | 0 | M-
276 | 900.436 | 900.436 | 0 | 31.1 |  | 0 | M-

## Temp = 20%
Point No. | Time | Test Time | Temperature | Storage Modulus | Loss Modulus | Loss Factor | Complex Viscosity | Gap | Normal Force | Torque | Status
| [s] | [s] | [°C] | [Pa] | [Pa] | [1] | [mPa·s] | [mm] | [N] | [µN·m]
1 | 6 | 11.56 | 99.92 | 1992.3 | 17541 | 8.8 | 2809600 | 1 |  | 339.6 | WMa
2 | 12 | 17.56 | 99.68 | 1968.6 | 17500 | 8.89 | 2802800 | 1 |  | 407.5 | WMa
3 | 18 | 23.56 | 99.16 | 1968.2 | 17527 | 8.91 | 2807100 | 1 |  | 405.36
4 | 24 | 29.56 | 98.57 | 1985.7 | 17584 | 8.85 | 2816300 | 1.001 |  | 407.13
5 | 30 | 35.56 | 97.96 | 2004.8 | 17699 | 8.83 | 2834900 | 1 |  | 409.44
6 | 36 | 41.56 | 97.34 | 2042.7 | 17796 | 8.71 | 2851000 | 1 |  | 412.09
7 | 42 | 47.56 | 96.71 | 2057.5 | 17970 | 8.73 | 2878700 | 1 |  | 415.4
8 | 48 | 53.56 | 96.08 | 2086.3 | 18137 | 8.69 | 2905600 | 1 |  | 418.88
9 | 54 | 59.56 | 95.46 | 2126.5 | 18293 | 8.6 | 2931100 | 1.001 |  | 423.03
10 | 60 | 65.56 | 94.84 | 2153.5 | 18490 | 8.59 | 2962700 | 1 |  | 427.27
11 | 66 | 71.56 | 94.22 | 2201.7 | 18696 | 8.49 | 2996100 | 1 |  | 431.24
12 | 72 | 77.56 | 93.6 | 2237.9 | 18904 | 8.45 | 3029600 | 1.001 |  | 436.79
13 | 78 | 83.56 | 92.99 | 2280.8 | 19108 | 8.38 | 3062700 | 1 |  | 441.47
14 | 84 | 89.56 | 92.4 | 2312.9 | 19299 | 8.34 | 3093500 | 1 |  | 446.58
15 | 90 | 95.56 | 91.79 | 2380.4 | 19559 | 8.22 | 3135900 | 1 |  | 451.91
16 | 96 | 101.6 | 91.19 | 2428.1 | 19803 | 8.16 | 3175400 | 1 |  | 456.89
17 | 102 | 107.6 | 90.58 | 2480.2 | 20045 | 8.08 | 3214500 | 1.001 |  | 463.4
18 | 108 | 113.6 | 89.98 | 2531.2 | 20330 | 8.03 | 3260600 | 1 |  | 469.74
19 | 114 | 119.6 | 89.38 | 2586.2 | 20555 | 7.95 | 3297300 | 1 |  | 475.84
20 | 120 | 125.6 | 88.78 | 2648 | 20832 | 7.87 | 3342200 | 1 |  | 481.67
21 | 126 | 131.6 | 88.18 | 2712.2 | 21120 | 7.79 | 3389000 | 1 |  | 487.37
22 | 132 | 137.6 | 87.58 | 2780.2 | 21400 | 7.7 | 3434500 | 1.001 |  | 495.11
23 | 138 | 143.6 | 86.99 | 2843.6 | 21709 | 7.63 | 3484700 | 1 |  | 501.47
24 | 144 | 149.6 | 86.39 | 2920.2 | 21965 | 7.52 | 3526500 | 1 |  | 508.58
25 | 150 | 155.6 | 85.8 | 2987.1 | 22367 | 7.49 | 3591400 | 1 |  | 516.93
26 | 156 | 161.6 | 85.2 | 3066.3 | 22667 | 7.39 | 3640500 | 1 |  | 524.72
27 | 162 | 167.6 | 84.6 | 3144.3 | 22991 | 7.31 | 3693200 | 1.001 |  | 531.73
28 | 168 | 173.6 | 84.01 | 3226.4 | 23354 | 7.24 | 3752200 | 1 |  | 540.24
29 | 174 | 179.6 | 83.42 | 3301.8 | 23701 | 7.18 | 3808500 | 1.001 |  | 548.17
30 | 180 | 185.6 | 82.83 | 3409.8 | 24036 | 7.05 | 3863700 | 1 |  | 556.74
31 | 186 | 191.6 | 82.26 | 3491 | 24380 | 6.98 | 3919700 | 1 |  | 564.91
32 | 192 | 197.6 | 81.67 | 3596.4 | 24736 | 6.88 | 3978300 | 1.001 |  | 573.2
33 | 198 | 203.6 | 81.08 | 3685.7 | 25154 | 6.82 | 4046100 | 1 |  | 582.28
34 | 204 | 209.6 | 80.48 | 3774.8 | 25552 | 6.77 | 4110900 | 1.001 |  | 591.6
35 | 210 | 215.6 | 79.89 | 3885.6 | 25959 | 6.68 | 4177500 | 1 |  | 601.26
36 | 216 | 221.6 | 79.3 | 4006 | 26350 | 6.58 | 4241900 | 1 |  | 610.58
37 | 222 | 227.6 | 78.71 | 4104.8 | 26794 | 6.53 | 4314200 | 1 |  | 620.78
38 | 228 | 233.6 | 78.12 | 4231.5 | 27259 | 6.44 | 4390400 | 1 |  | 630.33
39 | 234 | 239.6 | 77.53 | 4336.4 | 27713 | 6.39 | 4464300 | 1.001 |  | 642.16
40 | 240 | 245.6 | 76.94 | 4450.5 | 28171 | 6.33 | 4539200 | 1 |  | 652.97
41 | 246 | 251.6 | 76.35 | 4569.9 | 28572 | 6.25 | 4605200 | 1 |  | 663.51
42 | 252 | 257.6 | 75.76 | 4716.4 | 29124 | 6.18 | 4695600 | 1 |  | 675.76
43 | 258 | 263.6 | 75.17 | 4875.1 | 29589 | 6.07 | 4772700 | 1 |  | 686.31
44 | 264 | 269.6 | 74.58 | 5013.5 | 30083 | 6 | 4853900 | 1.001 |  | 698.57
45 | 270 | 275.6 | 73.99 | 5170.6 | 30631 | 5.92 | 4944000 | 1 |  | 710.82
46 | 276 | 281.6 | 73.4 | 5318.5 | 31099 | 5.85 | 5021400 | 1 |  | 723.39
47 | 282 | 287.6 | 72.81 | 5462.5 | 31666 | 5.8 | 5114300 | 1 |  | 735.83
48 | 288 | 293.6 | 72.25 | 5626.1 | 32221 | 5.73 | 5205700 | 1 |  | 748.39
49 | 294 | 299.6 | 71.66 | 5809.5 | 32771 | 5.64 | 5297000 | 1.001 |  | 762.16
50 | 300 | 305.6 | 71.08 | 5996.5 | 33343 | 5.56 | 5391900 | 1 |  | 775.1
51 | 306 | 311.6 | 70.49 | 6155.3 | 33952 | 5.52 | 5491600 | 1.001 |  | 789.45
52 | 312 | 317.6 | 69.9 | 6347.7 | 34581 | 5.45 | 5595800 | 1 |  | 804.69
53 | 318 | 323.6 | 69.32 | 6556.3 | 35152 | 5.36 | 5691000 | 1 |  | 819.28
54 | 324 | 329.6 | 68.68 | 6768 | 35769 | 5.28 | 5793800 | 1 |  | 833.48
55 | 330 | 335.6 | 68.07 | 7001.2 | 36468 | 5.21 | 5910100 | 1 |  | 848.76
56 | 336 | 341.6 | 67.47 | 7215.2 | 37143 | 5.15 | 6021900 | 1.001 |  | 865.64
57 | 342 | 347.6 | 66.88 | 7445.6 | 37888 | 5.09 | 6145400 | 1 |  | 883.32
58 | 348 | 353.6 | 66.29 | 7661.7 | 38561 | 5.03 | 6257100 | 1 |  | 900.14
59 | 354 | 359.6 | 65.7 | 7924.7 | 39237 | 4.95 | 6370900 | 1 |  | 916.62
60 | 360 | 365.6 | 65.11 | 8199.1 | 39975 | 4.88 | 6494600 | 1 |  | 933.12
61 | 366 | 371.6 | 64.53 | 8444.7 | 40738 | 4.82 | 6621500 | 1.001 |  | 951.67
62 | 372 | 377.6 | 63.95 | 8753.7 | 41458 | 4.74 | 6743700 | 1 |  | 969.66
63 | 378 | 383.6 | 63.37 | 8960.5 | 42249 | 4.72 | 6873800 | 1 |  | 989.08
64 | 384 | 389.6 | 62.78 | 9296.9 | 43065 | 4.63 | 7012000 | 1 |  | 1008.2
65 | 390 | 395.6 | 62.23 | 9610.9 | 43892 | 4.57 | 7151100 | 1 |  | 1027.2
66 | 396 | 401.6 | 61.64 | 9945.3 | 44726 | 4.5 | 7292300 | 1.001 |  | 1048.7
67 | 402 | 407.6 | 61.06 | 10254 | 45572 | 4.44 | 7434400 | 1 |  | 1067.9
68 | 408 | 413.6 | 60.48 | 10581 | 46421 | 4.39 | 7577600 | 1.001 |  | 1089.4
69 | 414 | 419.6 | 59.9 | 10932 | 47360 | 4.33 | 7735800 | 1 |  | 1111.4
70 | 420 | 425.6 | 59.31 | 11318 | 48221 | 4.26 | 7883100 | 1 |  | 1133.7
71 | 426 | 431.6 | 58.73 | 11704 | 49134 | 4.2 | 8038700 | 1 |  | 1156.4
72 | 432 | 437.6 | 58.14 | 12092 | 50152 | 4.15 | 8210700 | 1 |  | 1177.4
73 | 438 | 443.6 | 57.55 | 12518 | 51088 | 4.08 | 8371400 | 1.001 |  | 1203.6
74 | 444 | 449.6 | 56.97 | 12919 | 52041 | 4.03 | 8533900 | 1 |  | 1225.6
75 | 450 | 455.6 | 56.38 | 13368 | 52915 | 3.96 | 8686200 | 1 |  | 1250.6
76 | 456 | 461.6 | 55.79 | 13816 | 54099 | 3.92 | 8886400 | 1 |  | 1276.8
77 | 462 | 467.6 | 55.21 | 14261 | 55192 | 3.87 | 9072600 | 1 |  | 1302.4
78 | 468 | 473.6 | 54.62 | 14764 | 56266 | 3.81 | 9258200 | 1.001 |  | 1331.2
79 | 474 | 479.6 | 54.03 | 15291 | 57526 | 3.76 | 9473500 | 1 |  | 1359.2
80 | 480 | 485.6 | 53.45 | 15824 | 58649 | 3.71 | 9668000 | 1.001 |  | 1388.7
81 | 486 | 491.6 | 52.89 | 16385 | 59743 | 3.65 | 9859600 | 1 |  | 1416.9
82 | 492 | 497.6 | 52.3 | 16940 | 60887 | 3.59 | 10059000 | 1 |  | 1445.9
83 | 498 | 503.6 | 51.71 | 17558 | 62064 | 3.53 | 10265000 | 1 |  | 1475.4
84 | 504 | 509.6 | 51.12 | 18139 | 63442 | 3.5 | 10502000 | 1 |  | 1504.6
85 | 510 | 515.6 | 50.53 | 18798 | 64678 | 3.44 | 10720000 | 1.001 |  | 1540.4
86 | 516 | 521.6 | 49.95 | 19416 | 65965 | 3.4 | 10944000 | 1 |  | 1572.7
87 | 522 | 527.6 | 49.36 | 19996 | 67215 | 3.36 | 11161000 | 1 |  | 1604.6
88 | 528 | 533.6 | 48.77 | 20797 | 68731 | 3.3 | 11429000 | 1 |  | 1641.1
89 | 534 | 539.6 | 48.18 | 21556 | 70042 | 3.25 | 11663000 | 1 |  | 1674.7
90 | 540 | 545.6 | 47.6 | 22308 | 71511 | 3.21 | 11922000 | 1.001 |  | 1713.2
91 | 546 | 551.6 | 47.01 | 23111 | 72934 | 3.16 | 12177000 | 1 |  | 1749
92 | 552 | 557.6 | 46.42 | 23902 | 74457 | 3.12 | 12446000 | 1.001 |  | 1787.1
93 | 558 | 563.6 | 45.83 | 24813 | 76091 | 3.07 | 12738000 | 1 |  | 1828.1
94 | 564 | 569.6 | 45.25 | 25689 | 77507 | 3.02 | 12996000 | 1 |  | 1867.1
95 | 570 | 575.6 | 44.66 | 26607 | 79093 | 2.97 | 13281000 | 1 |  | 1906.8
96 | 576 | 581.6 | 44.08 | 27578 | 80698 | 2.93 | 13573000 | 1 |  | 1948.4
97 | 582 | 587.6 | 43.49 | 28556 | 82390 | 2.89 | 13878000 | 1.001 |  | 1993.1
98 | 588 | 593.6 | 42.93 | 29601 | 84044 | 2.84 | 14181000 | 1 |  | 2037
99 | 594 | 599.6 | 42.34 | 30591 | 85491 | 2.79 | 14451000 | 1 |  | 2080.6
100 | 600 | 605.6 | 41.75 | 31799 | 87572 | 2.75 | 14828000 | 1 |  | 2129
101 | 606 | 611.6 | 41.17 | 32903 | 89267 | 2.71 | 15142000 | 1 |  | 2174.4
102 | 612 | 617.6 | 40.58 | 34074 | 91057 | 2.67 | 15474000 | 1.001 |  | 2223
103 | 618 | 623.6 | 40 | 35323 | 92890 | 2.63 | 15817000 | 1 |  | 2272.1
104 | 624 | 629.6 | 39.41 | 36542 | 94663 | 2.59 | 16150000 | 1 |  | 2321.7
105 | 630 | 635.6 | 38.82 | 37935 | 96768 | 2.55 | 16542000 | 1 |  | 2376.4
106 | 636 | 641.6 | 38.24 | 39278 | 98815 | 2.52 | 16924000 | 1 |  | 2428.1
107 | 642 | 647.6 | 37.65 | 40742 | 100900 | 2.48 | 17318000 | 1.001 |  | 2486.9
108 | 648 | 653.6 | 37.07 | 42222 | 103040 | 2.44 | 17722000 | 1 |  | 2542.2
109 | 654 | 659.6 | 36.48 | 43820 | 105340 | 2.4 | 18158000 | 1.001 |  | 2604.9
110 | 660 | 665.6 | 35.9 | 45662 | 108040 | 2.37 | 18668000 | 1 |  | 2673.2
111 | 666 | 671.6 | 35.31 | 47631 | 110850 | 2.33 | 19202000 | 1 |  | 2753.8
112 | 672 | 677.6 | 34.73 | 50421 | 115250 | 2.29 | 20021000 | 1 |  | 2852.7
113 | 678 | 683.6 | 34.15 | 53914 | 121010 | 2.24 | 21085000 | 1 |  | 2987.9
114 | 684 | 689.6 | 33.57 | 58792 | 129520 | 2.2 | 22638000 | 1.001 |  | 3185.1
115 | 690 | 695.6 | 33.01 | 64707 | 140620 | 2.17 | 24636000 | 1 |  | 3455.3
116 | 696 | 701.6 | 32.44 | 71659 | 153680 | 2.14 | 26988000 | 1.001 |  | 3776.1 | WMa
117 | 702 | 707.6 | 31.86 | 80361 | 169670 | 2.11 | 29880000 | 1 |  | 4162.5 | WMa
118 | 708 | 713.6 | 31.29 | 91307 | 189870 | 2.08 | 33531000 | 1 |  | 4646.1 | WMa
119 | 714 | 719.6 | 30.71 | 105770 | 216370 | 2.05 | 38330000 | 1 |  | 5233.2 | WMa
120 | 720 | 725.6 | 30.12 | 125480 | 251980 | 2.01 | 44801000 | 1 |  | 6034.5 | WMa
121 | 726 | 731.6 | 29.54 | 154530 | 302540 | 1.96 | 54068000 | 1.001 |  | 7157.9 | WMa
122 | 732 | 737.6 | 28.92 | 202520 | 380820 | 1.88 | 68647000 | 1 |  | 8856.8 | WMa
123 | 738 | 743.6 | 28.29 | 293800 | 519540 | 1.77 | 94993000 | 1 |  | 11742 | WMa
124 | 744 | 749.6 | 27.66 | 496950 | 788770 | 1.59 | 148380000 | 1.001 |  | 17246 | WMa
125 | 750 | 755.6 | 27.02 | 1138000 | 1375400 | 1.21 | 284120000 | 1 |  | 29595 | WMa
126 | 756 | 761.6 | 26.39 | 3649600 | 2512200 | 0.688 | 705170000 | 1 |  | 65351 | WMa
127 | 762 | 767.6 | 25.76 | 10530000 | 3669600 | 0.348 | 1774800000 | 1 |  | 124970 | WE+,WMa
128 | 768 | 773.6 | 25.13 | 21994000 | 4310400 | 0.196 | 3567000000 | 1 |  | 124980 | WE+,WMa

## Isothermal = 20%
Point No. | Time | Test Time | Temperature | Storage Modulus | Loss Modulus | Loss Factor | Complex Viscosity | Gap | Normal Force | Torque | Status
| [s] | [s] | [°C] | [Pa] | [Pa] | [1] | [mPa·s] | [mm] | [N] | [µN·m]
1 | 6 | 783.9 | 24.16 | 4971700 | 2984200 | 0.6 | 922860000 | 1.001 |  | 89.27 | WMa
2 | 12 | 789.9 | 23.85 | 2663.9 | 53277000 | 20000 | 8479300000 | 1 |  | 465.63 | ME-,WMa,taD
3 | 18 | 795.9 | 23.63 | 46678000 | 3986400 | 0.0854 | 7456100000 | 1.001 |  | 2639.4 | WMa
4 | 24 | 801.9 | 23.48 | 43651000 | 5729200 | 0.131 | 7006900000 | 1.001 |  | 124980 | WE+,WMa
5 | 30 | 807.9 | 23.4 | 44353000 | 5653600 | 0.127 | 7116100000 | 1.001 |  | 124980 | WE+,WMa
6 | 36 | 813.9 | 23.37 | 45184000 | 5456700 | 0.121 | 7243400000 | 1.001 |  | 124980 | WE+,WMa
7 | 42 | 819.9 | 23.38 | 45183000 | 5585900 | 0.124 | 7245900000 | 1.001 |  | 124980 | WE+,WMa
8 | 48 | 825.9 | 23.42 | 45882000 | 5420800 | 0.118 | 7353100000 | 1.001 |  | 124980 | WE+,WMa
9 | 54 | 831.9 | 23.49 | 45876000 | 5507200 | 0.12 | 7353800000 | 1.001 |  | 124980 | WE+,WMa
10 | 60 | 837.9 | 23.57 | 45803000 | 5594400 | 0.122 | 7343900000 | 1.001 |  | 124980 | WE+,WMa
11 | 66 | 843.9 | 23.65 | 46325000 | 5481100 | 0.118 | 7424200000 | 1 |  | 124980 | WE+,WMa
12 | 72 | 849.9 | 23.75 | 46178000 | 5616700 | 0.122 | 7403700000 | 1 |  | 124980 | WE+,WMa
13 | 78 | 855.9 | 23.84 | 45999000 | 5744400 | 0.125 | 7377900000 | 1 |  | 124980 | WE+,WMa
14 | 84 | 861.9 | 23.94 | 46693000 | 5476000 | 0.117 | 7482400000 | 1 |  | 124980 | WE+,WMa
15 | 90 | 867.9 | 24.03 | 46890000 | 5460500 | 0.116 | 7513200000 | 1 |  | 124980 | WE+,WMa
16 | 96 | 873.9 | 24.12 | 46950000 | 5541100 | 0.118 | 7524100000 | 1.001 |  | 124980 | WE+,WMa
17 | 102 | 879.9 | 24.2 | 47081000 | 5521200 | 0.117 | 7544500000 | 1.001 |  | 124980 | WE+,WMa
18 | 108 | 885.9 | 24.28 | 47089000 | 5573500 | 0.118 | 7546800000 | 1.001 |  | 124980 | WE+,WMa
19 | 114 | 891.9 | 24.35 | 47774000 | 5353000 | 0.112 | 7651000000 | 1.001 |  | 124980 | WE+,WMa
20 | 120 | 897.9 | 24.41 | 47242000 | 5608900 | 0.119 | 7571700000 | 1.001 |  | 124980 | WE+,WMa
21 | 126 | 903.9 | 24.47 | 47359000 | 5593100 | 0.118 | 7589800000 | 1.001 |  | 124980 | WE+,WMa
22 | 132 | 909.9 | 24.52 | 47731000 | 5498900 | 0.115 | 7646800000 | 1.001 |  | 124980 | WE+,WMa
23 | 138 | 915.9 | 24.57 | 47573000 | 5594500 | 0.118 | 7623700000 | 1.001 |  | 124980 | WE+,WMa
24 | 144 | 921.9 | 24.61 | 47463000 | 5679400 | 0.12 | 7607800000 | 1.001 |  | 124980 | WE+,WMa
25 | 150 | 927.9 | 24.65 | 48107000 | 5435400 | 0.113 | 7705100000 | 1 |  | 124980 | WE+,WMa
26 | 156 | 933.9 | 24.68 | 47728000 | 5644000 | 0.118 | 7649000000 | 1 |  | 124980 | WE+,WMa
27 | 162 | 939.9 | 24.71 | 48057000 | 5511800 | 0.115 | 7698700000 | 1 |  | 124980 | WE+,WMa
28 | 168 | 945.9 | 24.73 | 48529000 | 5354200 | 0.11 | 7770500000 | 1 |  | 124980 | WE+,WMa
29 | 174 | 951.9 | 24.76 | 47781000 | 5711000 | 0.12 | 7658800000 | 1 |  | 124980 | WE+,WMa
30 | 180 | 957.9 | 24.78 | 48455000 | 5466400 | 0.113 | 7760700000 | 1 |  | 124980 | WE+,WMa
31 | 186 | 963.9 | 24.8 | 48309000 | 5509700 | 0.114 | 7738500000 | 1 |  | 124980 | WE+,WMa
32 | 192 | 969.9 | 24.81 | 48817000 | 5372200 | 0.11 | 7816400000 | 1 |  | 124980 | WE+,WMa
33 | 198 | 975.9 | 24.83 | 48494000 | 5545500 | 0.114 | 7768400000 | 1 |  | 124980 | WE+,WMa
34 | 204 | 981.9 | 24.84 | 48539000 | 5506200 | 0.113 | 7774700000 | 1 |  | 124980 | WE+,WMa
35 | 210 | 987.9 | 24.85 | 48654000 | 5477000 | 0.113 | 7792500000 | 1 |  | 124980 | WE+,WMa
36 | 216 | 993.9 | 24.86 | 48807000 | 5472600 | 0.112 | 7816500000 | 1 |  | 124980 | WE+,WMa
37 | 222 | 999.9 | 24.87 | 49133000 | 5338500 | 0.109 | 7865800000 | 1 |  | 124980 | WE+,WMa
38 | 228 | 1006 | 24.88 | 48950000 | 5429900 | 0.111 | 7838400000 | 1 |  | 124980 | WE+,WMa
39 | 234 | 1012 | 24.89 | 48757000 | 5523600 | 0.113 | 7809500000 | 1 |  | 124980 | WE+,WMa
40 | 240 | 1018 | 24.89 | 48928000 | 5501100 | 0.112 | 7836200000 | 1 |  | 124980 | WE+,WMa
41 | 246 | 1024 | 24.9 | 48816000 | 5552400 | 0.114 | 7819400000 | 1 |  | 124980 | WE+,WMa
42 | 252 | 1030 | 24.91 | 49395000 | 5349200 | 0.108 | 7907500000 | 1 |  | 124980 | WE+,WMa
43 | 258 | 1036 | 24.91 | 49231000 | 5456600 | 0.111 | 7883300000 | 1 |  | 124980 | WE+,WMa
44 | 264 | 1042 | 24.92 | 49185000 | 5483600 | 0.111 | 7876500000 | 1 |  | 124980 | WE+,WMa
45 | 270 | 1048 | 24.93 | 49225000 | 5502700 | 0.112 | 7883200000 | 1 |  | 124980 | WE+,WMa
46 | 276 | 1054 | 24.93 | 49165000 | 5541400 | 0.113 | 7874500000 | 1 |  | 124980 | WE+,WMa
47 | 282 | 1060 | 24.93 | 49445000 | 5501000 | 0.111 | 7917900000 | 1 |  | 124980 | WE+,WMa
48 | 288 | 1066 | 24.94 | 49002000 | 5660000 | 0.116 | 7850800000 | 1 |  | 124980 | WE+,WMa
49 | 294 | 1072 | 24.94 | 49395000 | 5516200 | 0.112 | 7910300000 | 1 |  | 124980 | WE+,WMa
50 | 300 | 1078 | 24.95 | 49619000 | 5449600 | 0.11 | 7944600000 | 1 |  | 124980 | WE+,WMa

## Freq = 25%
Point No. | Angular Frequency | Storage Modulus | Loss Modulus | Complex Viscosity | Loss Factor | Shear Strain | Shear Stress | Torque | Status
| [rad/s] | [Pa] | [Pa] | [mPa·s] | [1] | [%] | [Pa] | [mN·m]
1 | 628 | 676620 | 352840 | 1215100 | 0.521 | 1 | 7630.1 | 35.163
2 | 351 | 539940 | 349310 | 1834500 | 0.647 | 1 | 6431 | 29.637
3 | 196 | 404860 | 322880 | 2646200 | 0.798 | 1 | 5178.3 | 23.864
4 | 109 | 283030 | 281380 | 3653500 | 0.994 | 1 | 3991 | 18.392
5 | 61 | 182670 | 229790 | 4814000 | 1.258 | 1 | 2935.3 | 13.527
6 | 34 | 107950 | 174910 | 6038500 | 1.62 | 1 | 2055.3 | 9.4719
7 | 19 | 58268 | 124140 | 7217000 | 2.13 | 1 | 1371.5 | 6.3205
8 | 10.6 | 28683 | 82508 | 8235600 | 2.877 | 1 | 873.94 | 4.0275
9 | 5.92 | 13044 | 51882 | 9035400 | 3.978 | 1 | 535.62 | 2.4684
10 | 3.31 | 5570.5 | 31289 | 9615800 | 5.617 | 1 | 318.09 | 1.4659
11 | 1.84 | 2292.5 | 18340 | 10018000 | 8 | 1 | 184.99 | 0.8525
12 | 1.03 | 937.35 | 10560 | 10294000 | 11.266 | 1 | 106.1 | 0.48897
13 | 0.575 | 398.19 | 6015.8 | 10487000 | 15.108 | 1 | 60.382 | 0.27827
14 | 0.321 | 188.17 | 3407.3 | 10633000 | 18.107 | 1 | 34.206 | 0.15764
15 | 0.179 | 107.92 | 1926.7 | 10772000 | 17.853 | 1 | 19.368 | 0.089256
16 | 0.1 | 77.547 | 1091.8 | 10945000 | 14.079 | 1 | 10.983 | 0.050615

## Amp = 25%
Point No. | Shear Strain | Shear Stress | Storage Modulus | Loss Modulus | Loss Factor | Torque | Status
| [1] | [Pa] | [Pa] | [Pa] | [1] | [µN·m]
1 | 4.14e-06 | 0.45667 | 5.52 | 110400 | 20000 | 2.1045 | ME-,WMa,taD
2 | 1.69e-05 | 1.4815 | 23020 | 84338 | 3.664 | 6.8277
3 | 2.5e-05 | 2.2896 | 30419 | 86391 | 2.84 | 10.552
4 | 4.3e-05 | 3.7587 | 30852 | 81839 | 2.653 | 17.322
5 | 6.7e-05 | 5.8985 | 32259 | 81935 | 2.54 | 27.183
6 | 0.000111 | 9.6115 | 27368 | 81909 | 2.993 | 44.294
7 | 0.000177 | 15.335 | 28777 | 81520 | 2.833 | 70.672
8 | 0.000288 | 24.892 | 28893 | 81556 | 2.823 | 114.71
9 | 0.000464 | 40.015 | 28795 | 81343 | 2.825 | 184.41
10 | 0.00075 | 64.825 | 28854 | 81503 | 2.825 | 298.74
11 | 0.00121 | 104.64 | 28910 | 81408 | 2.816 | 482.24
12 | 0.00196 | 169.29 | 28894 | 81498 | 2.821 | 780.17
13 | 0.00316 | 272.82 | 28746 | 81366 | 2.831 | 1257.3
14 | 0.00511 | 441.83 | 28742 | 81504 | 2.836 | 2036.2
15 | 0.00826 | 709.11 | 28492 | 80994 | 2.843 | 3267.9
16 | 0.0133 | 1142.2 | 28324 | 80810 | 2.853 | 5263.8
17 | 0.0216 | 1844 | 28201 | 80774 | 2.864 | 8497.9
18 | 0.0348 | 2974.1 | 27974 | 80694 | 2.885 | 13706
19 | 0.0563 | 4795.3 | 27711 | 80580 | 2.908 | 22099
20 | 0.0909 | 7716.8 | 27341 | 80323 | 2.938 | 35562
21 | 0.147 | 12396 | 26949 | 79911 | 2.965 | 57126
22 | 0.238 | 19807 | 26258 | 79039 | 3.01 | 91281
23 | 0.328 | 26753 | 25278 | 77433 | 3.063 | 123290 | WE+,WMa
24 | 0.337 | 26744 | 24593 | 75558 | 3.072 | 123250 | WE+,WMa
25 | 0.347 | 26733 | 23804 | 73340 | 3.081 | 123200 | WE+,WMa

## Stress Relaxation = 25%
Point No. | Time | Shear Strain | Shear Stress | Relaxation Modulus | Torque | Status
| [s] | [%] | [Pa] | [Pa] | [mN·m]
1 | 0.01 | 0.875 | 5486.7 | 626770 | 25.285 | Dy_auto
2 | 0.021 | 3.28 | 12053 | 367160 | 55.546 | Dy_auto
3 | 0.031 | 6.42 | 15045 | 234250 | 69.333 | Dy_auto
4 | 0.042 | 8.2 | 13203 | 161100 | 60.847 | Dy_auto
5 | 0.054 | 9.13 | 9837.2 | 107700 | 45.334 | Dy_auto
6 | 0.065 | 9.53 | 6793.3 | 71289 | 31.307 | Dy_auto
7 | 0.077 | 9.69 | 4787.7 | 49407 | 22.064 | Dy_auto
8 | 0.09 | 9.78 | 3627.5 | 37092 | 16.717 | Dy_auto
9 | 0.102 | 9.85 | 2817.6 | 28602 | 12.985 | Dy_auto
10 | 0.116 | 9.9 | 2285.7 | 23090 | 10.533 | Dy_auto
11 | 0.129 | 9.94 | 1824.2 | 18359 | 8.4066 | Dy_auto
12 | 0.143 | 9.96 | 1500.1 | 15064 | 6.913 | Dy_auto
13 | 0.158 | 9.97 | 1209.9 | 12131 | 5.5757 | Dy_auto
14 | 0.172 | 9.98 | 1000.6 | 10024 | 4.6112 | Dy_auto
15 | 0.188 | 9.99 | 850.81 | 8518.4 | 3.9209 | Dy_auto
16 | 0.204 | 9.99 | 717.41 | 7179.8 | 3.3061 | Dy_auto
17 | 0.22 | 9.99 | 604.19 | 6045 | 2.7844 | Dy_auto
18 | 0.237 | 10 | 521.3 | 5214.9 | 2.4024 | Dy_auto
19 | 0.254 | 10 | 454.14 | 4542.5 | 2.0929 | Dy_auto
20 | 0.272 | 10 | 397.74 | 3978.1 | 1.833 | Dy_auto
21 | 0.29 | 10 | 345.43 | 3454.7 | 1.5919 | Dy_auto
22 | 0.309 | 10 | 305.65 | 3056.7 | 1.4086 | Dy_auto
23 | 0.329 | 10 | 270.49 | 2705 | 1.2465 | Dy_auto
24 | 0.349 | 10 | 238.79 | 2388 | 1.1005 | Dy_auto
25 | 0.369 | 10 | 214.76 | 2147.7 | 0.98972 | Dy_auto
26 | 0.391 | 10 | 193.77 | 1937.7 | 0.89298 | Dy_auto
27 | 0.413 | 10 | 172.28 | 1722.8 | 0.79396 | Dy_auto
28 | 0.436 | 10 | 156.54 | 1565.4 | 0.72142 | Dy_auto
29 | 0.459 | 10 | 141.78 | 1417.8 | 0.65338 | Dy_auto
30 | 0.483 | 10 | 127.13 | 1271.3 | 0.5859 | Dy_auto
31 | 0.508 | 10 | 116.71 | 1167.1 | 0.53784 | Dy_auto
32 | 0.534 | 10 | 105.91 | 1059.1 | 0.48809 | Dy_auto
33 | 0.56 | 10 | 97.376 | 973.76 | 0.44875 | Dy_auto
34 | 0.588 | 10 | 88.262 | 882.6 | 0.40675 | Dy_auto
35 | 0.616 | 10 | 81.709 | 817.08 | 0.37655 | Dy_auto
36 | 0.645 | 10 | 74.276 | 742.75 | 0.3423 | Dy_auto
37 | 0.675 | 10 | 68.963 | 689.62 | 0.31781 | Dy_auto
38 | 0.706 | 10 | 63.064 | 630.62 | 0.29063 | Dy_auto
39 | 0.737 | 10 | 59.284 | 592.83 | 0.27321 | Dy_auto
40 | 0.77 | 10 | 54.698 | 546.97 | 0.25207 | Dy_auto
41 | 0.804 | 10 | 51.151 | 511.51 | 0.23573 | Dy_auto
42 | 0.839 | 10 | 46.517 | 465.16 | 0.21437 | Dy_auto
43 | 0.875 | 10 | 43.607 | 436.06 | 0.20096 | Dy_auto
44 | 0.912 | 10 | 41.241 | 412.4 | 0.19006 | Dy_auto
45 | 0.95 | 10 | 37.343 | 373.42 | 0.17209 | Dy_auto
46 | 0.989 | 10 | 35.555 | 355.54 | 0.16385 | Dy_auto
47 | 1.03 | 10 | 33.269 | 332.69 | 0.15332 | Dy_auto
48 | 1.072 | 10 | 31.254 | 312.53 | 0.14403 | Dy_auto
49 | 1.115 | 10 | 29.145 | 291.44 | 0.13431 | Dy_auto
50 | 1.159 | 10 | 27.376 | 273.75 | 0.12616 | Dy_auto
51 | 1.205 | 10 | 25.556 | 255.56 | 0.11777 | Dy_auto
52 | 1.252 | 10 | 24.334 | 243.33 | 0.11214 | Dy_auto
53 | 1.301 | 10 | 22.821 | 228.2 | 0.10517 | Dy_auto
54 | 1.351 | 10 | 21.681 | 216.81 | 0.099917 | Dy_auto
55 | 1.403 | 10 | 20.46 | 204.6 | 0.094289 | Dy_auto
56 | 1.456 | 10 | 19.152 | 191.52 | 0.088261 | Dy_auto
57 | 1.511 | 10 | 18.264 | 182.64 | 0.084168 | Dy_auto
58 | 1.568 | 10 | 17.435 | 174.35 | 0.080349 | Dy_auto
59 | 1.627 | 10 | 16.473 | 164.73 | 0.075914 | Dy_auto
60 | 1.687 | 10 | 15.547 | 155.47 | 0.071647 | Dy_auto
61 | 1.749 | 10 | 15.035 | 150.35 | 0.069289 | Dy_auto
62 | 1.813 | 10 | 14.249 | 142.49 | 0.065668 | Dy_auto
63 | 1.879 | 10 | 13.511 | 135.11 | 0.062264 | Dy_auto
64 | 1.947 | 10 | 12.808 | 128.08 | 0.059027 | Dy_auto
65 | 2.017 | 10 | 12.37 | 123.7 | 0.057008 | Dy_auto
66 | 2.09 | 10 | 11.808 | 118.08 | 0.054419 | Dy_auto
67 | 2.164 | 10 | 11.155 | 111.54 | 0.051406 | Dy_auto
68 | 2.241 | 10 | 10.756 | 107.56 | 0.049568 | Dy_auto
69 | 2.32 | 10 | 10.416 | 104.16 | 0.048003 | Dy_auto
70 | 2.402 | 10 | 9.8373 | 98.371 | 0.045335 | Dy_auto
71 | 2.486 | 10 | 9.4775 | 94.774 | 0.043677 | Dy_auto
72 | 2.573 | 10 | 8.9864 | 89.863 | 0.041413 | Dy_auto
73 | 2.663 | 10 | 8.7442 | 87.44 | 0.040297 | Dy_auto
74 | 2.755 | 10 | 8.3959 | 83.958 | 0.038692 | Dy_auto
75 | 2.85 | 10 | 8.0056 | 80.054 | 0.036893 | Dy_auto
76 | 2.948 | 10 | 7.7226 | 77.224 | 0.035589 | Dy_auto
77 | 3.049 | 10 | 7.5994 | 75.992 | 0.035021 | Dy_auto
78 | 3.153 | 10 | 7.359 | 73.589 | 0.033914 | Dy_auto
79 | 3.261 | 10 | 6.9845 | 69.844 | 0.032188 | Dy_auto
80 | 3.372 | 10 | 6.847 | 68.469 | 0.031554 | Dy_auto
81 | 3.486 | 10 | 6.5787 | 65.786 | 0.030318 | Dy_auto
82 | 3.604 | 10 | 6.3444 | 63.444 | 0.029238 | Dy_auto
83 | 3.725 | 10 | 6.1432 | 61.431 | 0.028311 | Dy_auto
84 | 3.85 | 10 | 5.9295 | 59.294 | 0.027326 | Dy_auto
85 | 3.979 | 10 | 5.7549 | 57.548 | 0.026521 | Dy_auto
86 | 4.112 | 10 | 5.657 | 56.569 | 0.02607 | Dy_auto
87 | 4.249 | 10 | 5.4321 | 54.32 | 0.025034 | Dy_auto
88 | 4.39 | 10 | 5.3834 | 53.833 | 0.024809 | Dy_auto
89 | 4.536 | 10 | 5.0961 | 50.961 | 0.023485 | Dy_auto
90 | 4.686 | 10 | 5.1142 | 51.141 | 0.023569 | Dy_auto
91 | 4.841 | 10 | 4.8476 | 48.475 | 0.02234 | Dy_auto
92 | 5.001 | 10 | 4.7703 | 47.703 | 0.021984 | Dy_auto
93 | 5.165 | 10 | 4.6611 | 46.61 | 0.021481 | Dy_auto
94 | 5.335 | 10 | 4.5577 | 45.576 | 0.021004 | Dy_auto
95 | 5.51 | 10 | 4.4958 | 44.957 | 0.020719 | Dy_auto
96 | 5.69 | 10 | 4.3564 | 43.563 | 0.020076 | Dy_auto
97 | 5.876 | 10 | 4.2809 | 42.808 | 0.019728 | Dy_auto
98 | 6.068 | 10 | 4.1449 | 41.448 | 0.019102 | Dy_auto
99 | 6.265 | 10 | 4.0695 | 40.695 | 0.018754 | Dy_auto
100 | 6.469 | 10 | 3.9786 | 39.785 | 0.018335 | Dy_auto
101 | 6.679 | 10 | 3.8915 | 38.914 | 0.017934 | Dy_auto
102 | 6.895 | 10 | 3.784 | 37.84 | 0.017439 | Dy_auto
103 | 7.118 | 10 | 3.7416 | 37.416 | 0.017243 | Dy_auto
104 | 7.348 | 10 | 3.6847 | 36.846 | 0.016981 | Dy_auto
105 | 7.586 | 10 | 3.6172 | 36.171 | 0.01667 | Dy_auto
106 | 7.83 | 10 | 3.4735 | 34.734 | 0.016008 | Dy_auto
107 | 8.082 | 10 | 3.4412 | 34.411 | 0.015858 | Dy_auto
108 | 8.342 | 10 | 3.4535 | 34.535 | 0.015915 | Dy_auto
109 | 8.61 | 10 | 3.3485 | 33.484 | 0.015431 | Dy_auto
110 | 8.886 | 10 | 3.3295 | 33.295 | 0.015344 | Dy_auto
111 | 9.17 | 10 | 3.2462 | 32.461 | 0.01496 | Dy_auto
112 | 9.464 | 10 | 3.1694 | 31.693 | 0.014606 | Dy_auto
113 | 9.766 | 10 | 3.1475 | 31.475 | 0.014505 | Dy_auto
114 | 10.078 | 10 | 3.1274 | 31.273 | 0.014412 | Dy_auto
115 | 10.4 | 10 | 3.0637 | 30.637 | 0.014119 | Dy_auto
116 | 10.731 | 10 | 3.0313 | 30.313 | 0.01397 | Dy_auto
117 | 11.073 | 10 | 2.9684 | 29.683 | 0.01368 | Dy_auto
118 | 11.425 | 10 | 2.9299 | 29.299 | 0.013503 | Dy_auto
119 | 11.788 | 10 | 2.8365 | 28.365 | 0.013072 | Dy_auto
120 | 12.163 | 10 | 2.8479 | 28.478 | 0.013124 | Dy_auto
121 | 12.549 | 10 | 2.8089 | 28.088 | 0.012945 | Dy_auto
122 | 12.946 | 10 | 2.7565 | 27.564 | 0.012703 | Dy_auto
123 | 13.357 | 10 | 2.6842 | 26.841 | 0.01237 | Dy_auto
124 | 13.779 | 10 | 2.6416 | 26.416 | 0.012174 | Dy_auto
125 | 14.215 | 10 | 2.6597 | 26.597 | 0.012257 | Dy_auto
126 | 14.665 | 10 | 2.6185 | 26.184 | 0.012067 | Dy_auto
127 | 15.128 | 10 | 2.5839 | 25.839 | 0.011908 | Dy_auto
128 | 15.606 | 10 | 2.5272 | 25.272 | 0.011646 | Dy_auto
129 | 16.098 | 10 | 2.4993 | 24.992 | 0.011518 | Dy_auto
130 | 16.606 | 10 | 2.4809 | 24.808 | 0.011433 | Dy_auto
131 | 17.129 | 10 | 2.4183 | 24.182 | 0.011144 | Dy_auto
132 | 17.668 | 10 | 2.4257 | 24.256 | 0.011179 | Dy_auto
133 | 18.224 | 10 | 2.3833 | 23.833 | 0.010983 | Dy_auto
134 | 18.798 | 10 | 2.3364 | 23.363 | 0.010767 | Dy_auto
135 | 19.389 | 10 | 2.3318 | 23.318 | 0.010746 | Dy_auto
136 | 19.998 | 10 | 2.3059 | 23.058 | 0.010627 | Dy_auto
137 | 20.626 | 10 | 2.2838 | 22.838 | 0.010525 | Dy_auto
138 | 21.274 | 10 | 2.2493 | 22.493 | 0.010366 | Dy_auto
139 | 21.941 | 10 | 2.2332 | 22.332 | 0.010292 | Dy_auto
140 | 22.63 | 10 | 2.1814 | 21.814 | 0.010053 | Dy_auto
141 | 23.339 | 10 | 2.1802 | 21.801 | 0.010047 | Dy_auto
142 | 24.07 | 10 | 2.1309 | 21.309 | 0.0098204 | Dy_auto
143 | 24.824 | 10 | 2.1017 | 21.017 | 0.0096856 | Dy_auto
144 | 25.602 | 10 | 2.1038 | 21.038 | 0.0096955 | Dy_auto
145 | 26.403 | 10 | 2.0625 | 20.625 | 0.009505 | Dy_auto
146 | 27.229 | 10 | 2.0218 | 20.218 | 0.0093173 | Dy_auto
147 | 28.081 | 10 | 2.027 | 20.27 | 0.0093415 | Dy_auto
148 | 28.959 | 10 | 1.9966 | 19.965 | 0.0092011 | Dy_auto
149 | 29.864 | 10 | 1.9681 | 19.68 | 0.0090697 | Dy_auto
150 | 30.797 | 10 | 1.944 | 19.44 | 0.0089589 | Dy_auto
151 | 31.759 | 10 | 1.9347 | 19.347 | 0.0089159 | Dy_auto
152 | 32.751 | 10 | 1.8851 | 18.85 | 0.0086872 | Dy_auto
153 | 33.773 | 10 | 1.8849 | 18.849 | 0.0086865 | Dy_auto
154 | 34.827 | 10 | 1.8612 | 18.611 | 0.0085771 | Dy_auto
155 | 35.914 | 10 | 1.8432 | 18.432 | 0.0084945 | Dy_auto
156 | 37.034 | 10 | 1.8279 | 18.279 | 0.0084238 | Dy_auto
157 | 38.188 | 10 | 1.8159 | 18.159 | 0.0083686 | Dy_auto
158 | 39.379 | 10 | 1.7885 | 17.884 | 0.0082421 | Dy_auto
159 | 40.606 | 10 | 1.7636 | 17.636 | 0.0081275 | Dy_auto
160 | 41.871 | 10 | 1.7248 | 17.247 | 0.0079486 | Dy_auto
161 | 43.175 | 10 | 1.7285 | 17.284 | 0.0079656 | Dy_auto
162 | 44.52 | 10 | 1.7145 | 17.144 | 0.007901 | Dy_auto
163 | 45.906 | 10 | 1.6964 | 16.964 | 0.0078178 | Dy_auto
164 | 47.335 | 10 | 1.67 | 16.7 | 0.0076961 | Dy_auto
165 | 48.808 | 10 | 1.633 | 16.33 | 0.0075257 | Dy_auto
166 | 50.327 | 10 | 1.6267 | 16.267 | 0.0074965 | Dy_auto
167 | 51.892 | 10 | 1.6103 | 16.102 | 0.0074208 | Dy_auto
168 | 53.506 | 10 | 1.6007 | 16.007 | 0.0073767 | Dy_auto
169 | 55.17 | 10 | 1.5812 | 15.812 | 0.0072868 | Dy_auto
170 | 56.886 | 10 | 1.5677 | 15.677 | 0.0072248 | Dy_auto
171 | 58.654 | 10 | 1.5425 | 15.425 | 0.0071084 | Dy_auto
172 | 60.477 | 10 | 1.5418 | 15.417 | 0.0071051 | Dy_auto
173 | 62.356 | 10 | 1.5213 | 15.213 | 0.0070107 | Dy_auto
174 | 64.294 | 10 | 1.4923 | 14.923 | 0.0068773 | Dy_auto
175 | 66.291 | 10 | 1.4924 | 14.923 | 0.0068774 | Dy_auto
176 | 68.35 | 10 | 1.4674 | 14.673 | 0.0067623 | Dy_auto
177 | 70.473 | 10 | 1.45 | 14.5 | 0.0066824 | Dy_auto
178 | 72.661 | 10 | 1.4572 | 14.572 | 0.0067155 | Dy_auto
179 | 74.917 | 10 | 1.4232 | 14.232 | 0.0065588 | Dy_auto
180 | 77.243 | 10 | 1.4135 | 14.134 | 0.0065139 | Dy_auto
181 | 79.641 | 10 | 1.4069 | 14.069 | 0.0064836 | Dy_auto
182 | 82.112 | 10 | 1.3968 | 13.968 | 0.0064371 | Dy_auto
183 | 84.661 | 10 | 1.3702 | 13.702 | 0.0063147 | Dy_auto
184 | 87.287 | 10 | 1.351 | 13.51 | 0.0062261 | Dy_auto
185 | 89.996 | 10 | 1.356 | 13.56 | 0.006249 | Dy_auto
186 | 92.787 | 10 | 1.3351 | 13.351 | 0.0061528 | Dy_auto
187 | 95.665 | 10 | 1.3289 | 13.289 | 0.0061241 | Dy_auto
188 | 98.632 | 10 | 1.2976 | 12.976 | 0.0059801 | Dy_auto
189 | 101.691 | 10 | 1.2981 | 12.98 | 0.0059821 | Dy_auto
190 | 104.845 | 10 | 1.2803 | 12.803 | 0.0059003 | Dy_auto
191 | 108.095 | 10 | 1.2647 | 12.647 | 0.0058285 | Dy_auto
192 | 111.447 | 10 | 1.2529 | 12.529 | 0.005774 | Dy_auto
193 | 114.901 | 10 | 1.2474 | 12.474 | 0.0057485 | Dy_auto
194 | 118.463 | 10 | 1.2333 | 12.333 | 0.0056837 | Dy_auto
195 | 122.135 | 10 | 1.2196 | 12.196 | 0.0056206 | Dy_auto
196 | 125.92 | 10 | 1.2105 | 12.105 | 0.0055786 | Dy_auto
197 | 129.822 | 10 | 1.2029 | 12.029 | 0.0055435 | Dy_auto
198 | 133.845 | 10 | 1.1915 | 11.914 | 0.0054908 | Dy_auto
199 | 137.992 | 10 | 1.1755 | 11.755 | 0.0054172 | Dy_auto
200 | 142.268 | 10 | 1.1699 | 11.699 | 0.0053916 | Dy_auto
201 | 146.675 | 10 | 1.1523 | 11.523 | 0.0053104 | Dy_auto
202 | 151.219 | 10 | 1.148 | 11.48 | 0.0052904 | Dy_auto
203 | 155.903 | 10 | 1.139 | 11.39 | 0.0052492 | Dy_auto
204 | 160.733 | 10 | 1.1217 | 11.217 | 0.0051693 | Dy_auto
205 | 165.711 | 10 | 1.113 | 11.13 | 0.0051291 | Dy_auto
206 | 170.843 | 10 | 1.1106 | 11.106 | 0.0051183 | Dy_auto
207 | 176.134 | 10 | 1.1081 | 11.081 | 0.0051067 | Dy_auto
208 | 181.588 | 10 | 1.0802 | 10.801 | 0.0049779 | Dy_auto
209 | 187.211 | 10 | 1.0734 | 10.734 | 0.0049466 | Dy_auto
210 | 193.008 | 10 | 1.0615 | 10.615 | 0.0048921 | Dy_auto
211 | 198.984 | 10 | 1.0557 | 10.557 | 0.0048653 | Dy_auto
212 | 205.145 | 10 | 1.0458 | 10.457 | 0.0048193 | Dy_auto
213 | 211.496 | 10 | 1.0382 | 10.382 | 0.0047847 | Dy_auto
214 | 218.043 | 10 | 1.0271 | 10.27 | 0.0047332 | Dy_auto
215 | 224.793 | 10 | 1.0174 | 10.174 | 0.0046887 | Dy_auto
216 | 231.752 | 10 | 1.012 | 10.12 | 0.0046637 | Dy_auto
217 | 238.925 | 10 | 0.99799 | 9.9797 | 0.0045992 | Dy_auto
218 | 246.32 | 10 | 0.9945 | 9.9449 | 0.0045831 | Dy_auto
219 | 253.944 | 10 | 0.98474 | 9.8473 | 0.0045381 | Dy_auto
220 | 261.804 | 10 | 0.9785 | 9.7849 | 0.0045094 | Dy_auto
221 | 269.906 | 10 | 0.96846 | 9.6844 | 0.0044631 | Dy_auto
222 | 278.259 | 10 | 0.96153 | 9.6151 | 0.0044312 | Dy_auto
223 | 286.87 | 10 | 0.95105 | 9.5103 | 0.0043829 | Dy_auto
224 | 295.748 | 10 | 0.94128 | 9.4127 | 0.0043379 | Dy_auto
225 | 304.899 | 10 | 0.93285 | 9.3283 | 0.004299 | Dy_auto
226 | 314.334 | 10 | 0.93168 | 9.3167 | 0.0042936 | Dy_auto
227 | 324.06 | 10 | 0.92137 | 9.2135 | 0.0042461 | Dy_auto
228 | 334.087 | 10 | 0.91251 | 9.1249 | 0.0042053 | Dy_auto
229 | 344.424 | 10 | 0.90508 | 9.0506 | 0.004171 | Dy_auto
230 | 355.08 | 10 | 0.89997 | 8.9996 | 0.0041475 | Dy_auto
231 | 366.066 | 10 | 0.89146 | 8.9144 | 0.0041083 | Dy_auto
232 | 377.391 | 10 | 0.88509 | 8.8507 | 0.0040789 | Dy_auto
233 | 389.067 | 10 | 0.87951 | 8.795 | 0.0040532 | Dy_auto
234 | 401.103 | 10 | 0.87154 | 8.7153 | 0.0040165 | Dy_auto
235 | 413.511 | 10 | 0.86081 | 8.608 | 0.003967 | Dy_auto
236 | 426.303 | 10 | 0.85537 | 8.5535 | 0.0039419 | Dy_auto
237 | 439.49 | 10 | 0.84826 | 8.4825 | 0.0039092 | Dy_auto
238 | 453.085 | 10 | 0.84196 | 8.4195 | 0.0038802 | Dy_auto
239 | 467.1 | 10 | 0.83322 | 8.332 | 0.0038399 | Dy_auto
240 | 481.549 | 10 | 0.83036 | 8.3034 | 0.0038267 | Dy_auto
241 | 496.443 | 10 | 0.82303 | 8.2301 | 0.0037929 | Dy_auto
242 | 511.799 | 10 | 0.81884 | 8.1883 | 0.0037736 | Dy_auto
243 | 527.629 | 10 | 0.80903 | 8.0901 | 0.0037284 | Dy_auto
244 | 543.948 | 10 | 0.80468 | 8.0467 | 0.0037084 | Dy_auto
245 | 560.772 | 10 | 0.80016 | 8.0014 | 0.0036875 | Dy_auto
246 | 578.116 | 10 | 0.79297 | 7.9296 | 0.0036544 | Dy_auto
247 | 595.995 | 10 | 0.78882 | 7.8881 | 0.0036353 | Dy_auto
248 | 614.428 | 10 | 0.7812 | 7.8119 | 0.0036001 | Dy_auto
249 | 633.43 | 10 | 0.77369 | 7.7368 | 0.0035655 | Dy_auto
250 | 653.02 | 10 | 0.77184 | 7.7182 | 0.003557 | Dy_auto
251 | 673.215 | 10 | 0.7654 | 7.6539 | 0.0035273 | Dy_auto
252 | 694.035 | 10 | 0.75902 | 7.5901 | 0.0034979 | Dy_auto
253 | 715.498 | 10 | 0.76316 | 7.6315 | 0.003517 | Dy_auto
254 | 737.624 | 10 | 0.74598 | 7.4596 | 0.0034378 | Dy_auto
255 | 760.434 | 10 | 0.73731 | 7.3729 | 0.0033978 | Dy_auto
256 | 783.95 | 10 | 0.72984 | 7.2983 | 0.0033634 | Dy_auto
257 | 808.192 | 10 | 0.72416 | 7.2415 | 0.0033373 | Dy_auto
258 | 833.184 | 10 | 0.71852 | 7.1851 | 0.0033113 | Dy_auto
259 | 858.948 | 10 | 0.71564 | 7.1563 | 0.003298 | Dy_auto
260 | 885.508 | 10 | 0.70854 | 7.0853 | 0.0032653 | Dy_auto
261 | 912.89 | 10 | 0.70356 | 7.0355 | 0.0032423 | Dy_auto
262 | 941.118 | 10 | 0.69882 | 6.9881 | 0.0032205 | Dy_auto
263 | 970.218 | 10 | 0.69328 | 6.9327 | 0.003195 | Dy_auto
264 | 1000.218 | 10 | 0.68951 | 6.895 | 0.0031776 | Dy_auto

## Creep + relax = 25%
Point No. | Time | Average Time | Shear Stress | Shear Strain | Creep Compliance | Torque | Status | Point No. | Time | Shear Stress | Shear Strain | Creep Compliance
| [s] | [s] | [Pa] | [%] | [1/Pa] | [µN·m] |  |  | [s] | [Pa] | [%] | [1/Pa]
1 | 0.01 | 0.009 | 49.999 | 0.0171 | 3.4185e-06 | 230.42 |  | 1 | 0.009 |  | 0.017 | 3.4014e-06
2 | 0.021 | 0.02 | 50 | 0.0237 | 4.7439e-06 | 230.42 |  | 2 | 0.02 |  | 0.0242 | 4.848e-06
3 | 0.033 | 0.032 | 50 | 0.0328 | 6.5553e-06 | 230.42 |  | 3 | 0.032 |  | 0.0319 | 6.3716e-06
4 | 0.046 | 0.045 | 50 | 0.0395 | 7.8953e-06 | 230.42 |  | 4 | 0.045 |  | 0.0398 | 7.9666e-06
5 | 0.06 | 0.059 | 50 | 0.0483 | 9.6578e-06 | 230.42 |  | 5 | 0.059 |  | 0.0481 | 9.6289e-06
6 | 0.076 | 0.075 | 50 | 0.0576 | 1.1517e-05 | 230.42 |  | 6 | 0.075 |  | 0.0573 | 1.147e-05
7 | 0.093 | 0.092 | 50 | 0.0666 | 1.3318e-05 | 230.42 |  | 7 | 0.092 |  | 0.0668 | 1.3369e-05
8 | 0.111 | 0.11 | 50 | 0.0761 | 1.5221e-05 | 230.42 |  | 8 | 0.11 |  | 0.0766 | 1.5327e-05
9 | 0.131 | 0.13 | 50 | 0.0873 | 1.7468e-05 | 230.42 |  | 9 | 0.13 |  | 0.0873 | 1.7452e-05
10 | 0.153 | 0.152 | 50 | 0.0986 | 1.9721e-05 | 230.42 |  | 10 | 0.152 |  | 0.0987 | 1.9741e-05
11 | 0.177 | 0.176 | 50 | 0.111 | 2.2227e-05 | 230.42 |  | 11 | 0.176 |  | 0.111 | 2.2193e-05
12 | 0.203 | 0.202 | 50 | 0.124 | 2.4704e-05 | 230.42 |  | 12 | 0.202 |  | 0.124 | 2.4809e-05
13 | 0.231 | 0.23 | 50 | 0.138 | 2.7598e-05 | 230.42 |  | 13 | 0.23 |  | 0.138 | 2.7591e-05
14 | 0.262 | 0.261 | 50 | 0.153 | 3.0628e-05 | 230.42 |  | 14 | 0.261 |  | 0.153 | 3.064e-05
15 | 0.296 | 0.295 | 50 | 0.17 | 3.3997e-05 | 230.42 |  | 15 | 0.295 |  | 0.17 | 3.3957e-05
16 | 0.333 | 0.332 | 50 | 0.189 | 3.7712e-05 | 230.42 |  | 16 | 0.332 |  | 0.188 | 3.7544e-05
17 | 0.373 | 0.372 | 50 | 0.207 | 4.1459e-05 | 230.42 |  | 17 | 0.372 |  | 0.207 | 4.1401e-05
18 | 0.417 | 0.416 | 50 | 0.229 | 4.5788e-05 | 230.42 |  | 18 | 0.416 |  | 0.228 | 4.5627e-05
19 | 0.465 | 0.464 | 50 | 0.251 | 5.0276e-05 | 230.42 |  | 19 | 0.464 |  | 0.251 | 5.0221e-05
20 | 0.517 | 0.516 | 50 | 0.276 | 5.527e-05 | 230.42 |  | 20 | 0.516 |  | 0.276 | 5.5182e-05
21 | 0.574 | 0.573 | 50 | 0.303 | 6.0614e-05 | 230.42 |  | 21 | 0.573 |  | 0.303 | 6.0605e-05
22 | 0.636 | 0.635 | 50 | 0.332 | 6.6424e-05 | 230.42 |  | 22 | 0.635 |  | 0.332 | 6.6487e-05
23 | 0.704 | 0.703 | 50 | 0.363 | 7.2662e-05 | 230.42 |  | 23 | 0.703 |  | 0.365 | 7.292e-05
24 | 0.777 | 0.776 | 50 | 0.399 | 7.9728e-05 | 230.42 |  | 24 | 0.776 |  | 0.399 | 7.9807e-05
25 | 0.858 | 0.857 | 50 | 0.437 | 8.7312e-05 | 230.42 |  | 25 | 0.857 |  | 0.437 | 8.7425e-05
26 | 0.946 | 0.945 | 50 | 0.478 | 9.554e-05 | 230.42 |  | 26 | 0.945 |  | 0.478 | 9.5676e-05
27 | 1.042 | 1.041 | 50 | 0.523 | 0.00010456 | 230.42 |  | 27 | 1.041 |  | 0.523 | 0.00010465
28 | 1.146 | 1.145 | 50 | 0.57 | 0.00011408 | 230.42 |  | 28 | 1.145 |  | 0.572 | 0.00011433
29 | 1.26 | 1.259 | 50 | 0.624 | 0.00012488 | 230.42 |  | 29 | 1.259 |  | 0.625 | 0.00012491
30 | 1.385 | 1.384 | 50 | 0.683 | 0.00013665 | 230.42 |  | 30 | 1.384 |  | 0.682 | 0.00013646
31 | 1.52 | 1.519 | 50 | 0.746 | 0.00014922 | 230.42 |  | 31 | 1.519 |  | 0.744 | 0.00014889
32 | 1.668 | 1.667 | 50 | 0.815 | 0.00016292 | 230.42 |  | 32 | 1.667 |  | 0.812 | 0.00016246
33 | 1.83 | 1.829 | 50 | 0.889 | 0.00017772 | 230.42 |  | 33 | 1.829 |  | 0.886 | 0.00017726
34 | 2.006 | 2.005 | 50 | 0.968 | 0.0001937 | 230.42 |  | 34 | 2.005 |  | 0.966 | 0.00019326
35 | 2.198 | 2.197 | 50 | 1.05 | 0.00021078 | 230.42 |  | 35 | 2.197 |  | 1.05 | 0.00021065
36 | 2.408 | 2.407 | 50 | 1.15 | 0.00022928 | 230.42 |  | 36 | 2.407 |  | 1.15 | 0.00022958
37 | 2.637 | 2.636 | 50 | 1.25 | 0.00024938 | 230.42 |  | 37 | 2.636 |  | 1.25 | 0.00025013
38 | 2.886 | 2.885 | 50 | 1.36 | 0.00027134 | 230.42 |  | 38 | 2.885 |  | 1.36 | 0.00027238
39 | 3.158 | 3.157 | 50 | 1.48 | 0.00029574 | 230.42 |  | 39 | 3.157 |  | 1.48 | 0.00029658
40 | 3.455 | 3.454 | 50 | 1.61 | 0.00032191 | 230.42 |  | 40 | 3.454 |  | 1.61 | 0.00032289
41 | 3.779 | 3.778 | 50 | 1.75 | 0.00035057 | 230.42 |  | 41 | 3.778 |  | 1.76 | 0.00035146
42 | 4.132 | 4.131 | 50 | 1.91 | 0.00038209 | 230.42 |  | 42 | 4.131 |  | 1.91 | 0.00038246
43 | 4.517 | 4.516 | 50 | 2.08 | 0.00041659 | 230.42 |  | 43 | 4.516 |  | 2.08 | 0.00041613
44 | 4.937 | 4.936 | 50 | 2.27 | 0.00045364 | 230.42 |  | 44 | 4.936 |  | 2.26 | 0.00045271
45 | 5.396 | 5.395 | 50 | 2.47 | 0.00049303 | 230.42 |  | 45 | 5.395 |  | 2.46 | 0.00049253
46 | 5.896 | 5.895 | 50 | 2.68 | 0.00053662 | 230.42 |  | 46 | 5.895 |  | 2.68 | 0.00053573
47 | 6.441 | 6.44 | 50 | 2.92 | 0.00058423 | 230.42 |  | 47 | 6.44 |  | 2.91 | 0.00058264
48 | 7.036 | 7.035 | 50 | 3.17 | 0.00063469 | 230.42 |  | 48 | 7.035 |  | 3.17 | 0.00063366
49 | 7.685 | 7.684 | 50 | 3.45 | 0.00068952 | 230.42 |  | 49 | 7.684 |  | 3.45 | 0.00068909
50 | 8.393 | 8.392 | 50 | 3.75 | 0.00074943 | 230.42 |  | 50 | 8.392 |  | 3.75 | 0.00074932
51 | 9.165 | 9.164 | 50 | 4.08 | 0.00081541 | 230.42 |  | 51 | 9.164 |  | 4.07 | 0.00081474
52 | 10.007 | 10.006 | 50 | 4.44 | 0.00088719 | 230.42 |  | 52 | 10.006 |  | 4.43 | 0.00088579
53 | 10.926 | 10.925 | 50 | 4.82 | 0.00096422 | 230.42 |  | 53 | 10.925 |  | 4.82 | 0.00096302
54 | 11.929 | 11.928 | 50 | 5.24 | 0.0010483 | 230.42 |  | 54 | 11.928 |  | 5.23 | 0.0010469
55 | 13.022 | 13.021 | 50 | 5.69 | 0.0011379 | 230.42 |  | 55 | 13.021 |  | 5.69 | 0.0011379
56 | 14.215 | 14.214 | 50 | 6.19 | 0.001237 | 230.42 |  | 56 | 14.214 |  | 6.18 | 0.0012368
57 | 15.516 | 15.515 | 50 | 6.72 | 0.0013438 | 230.42 |  | 57 | 15.515 |  | 6.72 | 0.001344
58 | 16.935 | 16.934 | 50 | 7.3 | 0.0014605 | 230.42 |  | 58 | 16.934 |  | 7.3 | 0.0014602
59 | 18.483 | 18.482 | 50 | 7.93 | 0.0015852 | 230.42 |  | 59 | 18.482 |  | 7.93 | 0.0015863
60 | 20.171 | 20.17 | 50 | 8.61 | 0.0017227 | 230.42 |  | 60 | 20.17 |  | 8.61 | 0.001723
61 | 22.013 | 22.012 | 50 | 9.35 | 0.0018707 | 230.42 |  | 61 | 22.012 |  | 9.36 | 0.0018711
62 | 24.023 | 24.022 | 50 | 10.1 | 0.0020297 | 230.42 |  | 62 | 24.022 |  | 10.2 | 0.0020317
63 | 26.215 | 26.214 | 50 | 11 | 0.0022028 | 230.42 |  | 63 | 26.214 |  | 11 | 0.0022054
64 | 28.605 | 28.604 | 50 | 11.9 | 0.0023898 | 230.42 |  | 64 | 28.604 |  | 12 | 0.0023935
65 | 31.213 | 31.212 | 50 | 13 | 0.0025936 | 230.42 |  | 65 | 31.212 |  | 13 | 0.0025971
66 | 34.058 | 34.057 | 50 | 14.1 | 0.002813 | 230.42 |  | 66 | 34.057 |  | 14.1 | 0.0028173
67 | 37.162 | 37.161 | 50 | 15.3 | 0.0030526 | 230.42 |  | 67 | 37.161 |  | 15.3 | 0.0030557
68 | 40.547 | 40.546 | 50 | 16.6 | 0.0033101 | 230.42 |  | 68 | 40.546 |  | 16.6 | 0.0033133
69 | 44.239 | 44.238 | 50 | 17.9 | 0.00359 | 230.42 |  | 69 | 44.238 |  | 18 | 0.0035919
70 | 48.267 | 48.266 | 50 | 19.5 | 0.0038918 | 230.42 |  | 70 | 48.266 |  | 19.5 | 0.0038932
71 | 52.661 | 52.66 | 50 | 21.1 | 0.0042186 | 230.42 |  | 71 | 52.66 |  | 21.1 | 0.0042189
72 | 57.454 | 57.453 | 50 | 22.9 | 0.0045706 | 230.42 |  | 72 | 57.453 |  | 22.9 | 0.0045711
73 | 62.682 | 62.681 | 50 | 24.8 | 0.0049527 | 230.42 |  | 73 | 62.681 |  | 24.8 | 0.004952
74 | 68.385 | 68.384 | 50 | 26.8 | 0.0053663 | 230.42 |  | 74 | 68.384 |  | 26.8 | 0.005364
75 | 74.606 | 74.605 | 50 | 29.1 | 0.005813 | 230.42 |  | 75 | 74.605 |  | 29 | 0.0058098
76 | 81.392 | 81.391 | 50 | 31.5 | 0.006298 | 230.42 |  | 76 | 81.391 |  | 31.5 | 0.0062924
77 | 88.795 | 88.794 | 50 | 34.1 | 0.0068223 | 230.42 |  | 77 | 88.794 |  | 34.1 | 0.006815
78 | 96.87 | 96.869 | 50 | 36.9 | 0.0073894 | 230.42 |  | 78 | 96.869 |  | 36.9 | 0.0073814
79 | 105.678 | 105.677 | 50 | 40 | 0.0080041 | 230.42 |  | 79 | 105.677 |  | 40 | 0.0079954
80 | 115.286 | 115.285 | 50 | 43.3 | 0.0086684 | 230.42 |  | 80 | 115.285 |  | 43.3 | 0.0086615
81 | 125.766 | 125.765 | 50 | 46.9 | 0.0093888 | 230.42 |  | 81 | 125.765 |  | 46.9 | 0.0093847
82 | 137.199 | 137.198 | 50 | 50.8 | 0.010169 | 230.42 |  | 82 | 137.198 |  | 50.9 | 0.01017
83 | 149.67 | 149.669 | 50 | 55.1 | 0.011018 | 230.42 |  | 83 | 149.669 |  | 55.1 | 0.011025
84 | 163.274 | 163.273 | 50 | 59.7 | 0.011945 | 230.42 |  | 84 | 163.273 |  | 59.8 | 0.011954
85 | 178.113 | 178.112 | 50 | 64.8 | 0.012961 | 230.42 |  | 85 | 178.112 |  | 64.8 | 0.012965
86 | 194.3 | 194.299 | 50 | 70.4 | 0.014074 | 230.42 |  | 86 | 194.299 |  | 70.3 | 0.014067
87 | 211.957 | 211.956 | 50 | 76.4 | 0.01528 | 230.42 |  | 87 | 211.956 |  | 76.3 | 0.015266
88 | 231.218 | 231.217 | 50 | 82.9 | 0.016588 | 230.42 |  | 88 | 231.217 |  | 82.9 | 0.016574
89 | 252.228 | 252.227 | 50 | 90 | 0.018006 | 230.42 |  | 89 | 252.227 |  | 90 | 0.017999
90 | 275.146 | 275.145 | 50 | 97.7 | 0.019545 | 230.42 |  | 90 | 275.145 |  | 97.8 | 0.019553
91 | 300.146 | 300.145 | 50 | 106 | 0.021222 | 230.42 |  | 91 | 300.145 |  | 106 | 0.021248
92 | 300.156 | 300.156 | -1.0656 | 106 | -0.99562 | -4.9109 |  | 92 | 300.146 |  | 106 | 0.021248
93 | 300.167 | 300.167 | -1.5492e-05 | 106 | -68483 | -7.1393e-05 | M-
94 | 300.178 | 300.177 | -2.3131e-11 | 106 |  | -1.066e-10 | M-
95 | 300.189 | 300.189 | -3.4538e-17 | 106 |  | -1.5917e-16 | M-
96 | 300.201 | 300.201 | -1.5233e-23 | 106 |  | -7.0199e-23 | M-
97 | 300.213 | 300.213 | -6.7181e-30 | 106 |  | -3.096e-29 | M-
98 | 300.226 | 300.226 | 0 | 106 |  | 0 | M-
99 | 300.24 | 300.24 | 0 | 106 |  | 0 | M-
100 | 300.254 | 300.253 | 0 | 106 |  | 0 | M-
101 | 300.268 | 300.268 | 0 | 106 |  | 0 | M-
102 | 300.284 | 300.283 | 0 | 106 |  | 0 | M-
103 | 300.3 | 300.3 | 0 | 106 |  | 0 | M-
104 | 300.316 | 300.315 | 0 | 106 |  | 0 | M-
105 | 300.334 | 300.334 | 0 | 106 |  | 0 | M-
106 | 300.352 | 300.352 | 0 | 106 |  | 0 | M-
107 | 300.371 | 300.371 | 0 | 106 |  | 0 | M-
108 | 300.391 | 300.391 | 0 | 106 |  | 0 | M-
109 | 300.411 | 300.411 | 0 | 106 |  | 0 | M-
110 | 300.433 | 300.433 | 0 | 106 |  | 0 | M-
111 | 300.455 | 300.455 | 0 | 106 |  | 0 | M-
112 | 300.479 | 300.479 | 0 | 106 |  | 0 | M-
113 | 300.503 | 300.503 | 0 | 106 |  | 0 | M-
114 | 300.528 | 300.528 | 0 | 106 |  | 0 | M-
115 | 300.555 | 300.555 | 0 | 106 |  | 0 | M-
116 | 300.583 | 300.582 | 0 | 106 |  | 0 | M-
117 | 300.612 | 300.612 | 0 | 106 |  | 0 | M-
118 | 300.642 | 300.642 | 0 | 106 |  | 0 | M-
119 | 300.673 | 300.673 | 0 | 106 |  | 0 | M-
120 | 300.706 | 300.706 | 0 | 106 |  | 0 | M-
121 | 300.741 | 300.741 | 0 | 106 |  | 0 | M-
122 | 300.776 | 300.776 | 0 | 106 |  | 0 | M-
123 | 300.814 | 300.814 | 0 | 106 |  | 0 | M-
124 | 300.853 | 300.853 | 0 | 106 |  | 0 | M-
125 | 300.894 | 300.893 | 0 | 106 |  | 0 | M-
126 | 300.936 | 300.936 | 0 | 106 |  | 0 | M-
127 | 300.98 | 300.98 | 0 | 106 |  | 0 | M-
128 | 301.026 | 301.026 | 0 | 106 |  | 0 | M-
129 | 301.075 | 301.074 | 0 | 106 |  | 0 | M-
130 | 301.125 | 301.125 | 0 | 106 |  | 0 | M-
131 | 301.178 | 301.178 | 0 | 106 |  | 0 | M-
132 | 301.232 | 301.232 | 0 | 106 |  | 0 | M-
133 | 301.29 | 301.29 | 0 | 106 |  | 0 | M-
134 | 301.349 | 301.348 | 0 | 106 |  | 0 | M-
135 | 301.411 | 301.411 | 0 | 106 |  | 0 | M-
136 | 301.476 | 301.476 | 0 | 106 |  | 0 | M-
137 | 301.544 | 301.544 | 0 | 106 |  | 0 | M-
138 | 301.615 | 301.615 | 0 | 106 |  | 0 | M-
139 | 301.689 | 301.688 | 0 | 106 |  | 0 | M-
140 | 301.766 | 301.766 | 0 | 106 |  | 0 | M-
141 | 301.846 | 301.846 | 0 | 106 |  | 0 | M-
142 | 301.93 | 301.929 | 0 | 106 |  | 0 | M-
143 | 302.017 | 302.017 | 0 | 106 |  | 0 | M-
144 | 302.108 | 302.108 | 0 | 106 |  | 0 | M-
145 | 302.204 | 302.204 | 0 | 106 |  | 0 | M-
146 | 302.303 | 302.303 | 0 | 106 |  | 0 | M-
147 | 302.407 | 302.407 | 0 | 106 |  | 0 | M-
148 | 302.515 | 302.515 | 0 | 106 |  | 0 | M-
149 | 302.628 | 302.628 | 0 | 106 |  | 0 | M-
150 | 302.746 | 302.746 | 0 | 106 |  | 0 | M-
151 | 302.868 | 302.868 | 0 | 106 |  | 0 | M-
152 | 302.997 | 302.997 | 0 | 106 |  | 0 | M-
153 | 303.131 | 303.131 | 0 | 106 |  | 0 | M-
154 | 303.27 | 303.27 | 0 | 106 |  | 0 | M-
155 | 303.416 | 303.416 | 0 | 106 |  | 0 | M-
156 | 303.568 | 303.568 | 0 | 106 |  | 0 | M-
157 | 303.726 | 303.726 | 0 | 106 |  | 0 | M-
158 | 303.892 | 303.892 | 0 | 106 |  | 0 | M-
159 | 304.065 | 304.065 | 0 | 106 |  | 0 | M-
160 | 304.245 | 304.244 | 0 | 106 |  | 0 | M-
161 | 304.433 | 304.432 | 0 | 106 |  | 0 | M-
162 | 304.629 | 304.628 | 0 | 106 |  | 0 | M-
163 | 304.834 | 304.834 | 0 | 106 |  | 0 | M-
164 | 305.047 | 305.046 | 0 | 106 |  | 0 | M-
165 | 305.27 | 305.27 | 0 | 106 |  | 0 | M-
166 | 305.503 | 305.503 | 0 | 105 |  | 0 | M-
167 | 305.746 | 305.745 | 0 | 105 |  | 0 | M-
168 | 305.999 | 305.999 | 0 | 105 |  | 0 | M-
169 | 306.263 | 306.263 | 0 | 105 |  | 0 | M-
170 | 306.539 | 306.539 | 0 | 105 |  | 0 | M-
171 | 306.826 | 306.825 | 0 | 105 |  | 0 | M-
172 | 307.127 | 307.127 | 0 | 105 |  | 0 | M-
173 | 307.44 | 307.44 | 0 | 105 |  | 0 | M-
174 | 307.767 | 307.767 | 0 | 105 |  | 0 | M-
175 | 308.108 | 308.108 | 0 | 105 |  | 0 | M-
176 | 308.463 | 308.463 | 0 | 105 |  | 0 | M-
177 | 308.835 | 308.835 | 0 | 105 |  | 0 | M-
178 | 309.222 | 309.222 | 0 | 105 |  | 0 | M-
179 | 309.626 | 309.625 | 0 | 105 |  | 0 | M-
180 | 310.048 | 310.047 | 0 | 105 |  | 0 | M-
181 | 310.488 | 310.488 | 0 | 105 |  | 0 | M-
182 | 310.948 | 310.948 | 0 | 105 |  | 0 | M-
183 | 311.427 | 311.427 | 0 | 105 |  | 0 | M-
184 | 311.927 | 311.927 | 0 | 105 |  | 0 | M-
185 | 312.448 | 312.448 | 0 | 105 |  | 0 | M-
186 | 312.993 | 312.993 | 0 | 105 |  | 0 | M-
187 | 313.561 | 313.561 | 0 | 105 |  | 0 | M-
188 | 314.154 | 314.154 | 0 | 105 |  | 0 | M-
189 | 314.772 | 314.772 | 0 | 105 |  | 0 | M-
190 | 315.417 | 315.417 | 0 | 105 |  | 0 | M-
191 | 316.091 | 316.091 | 0 | 105 |  | 0 | M-
192 | 316.793 | 316.793 | 0 | 105 |  | 0 | M-
193 | 317.526 | 317.526 | 0 | 105 |  | 0 | M-
194 | 318.291 | 318.291 | 0 | 105 |  | 0 | M-
195 | 319.09 | 319.09 | 0 | 104 |  | 0 | M-
196 | 319.922 | 319.922 | 0 | 104 |  | 0 | M-
197 | 320.791 | 320.791 | 0 | 104 |  | 0 | M-
198 | 321.698 | 321.698 | 0 | 104 |  | 0 | M-
199 | 322.644 | 322.644 | 0 | 104 |  | 0 | M-
200 | 323.632 | 323.631 | 0 | 104 |  | 0 | M-
201 | 324.662 | 324.662 | 0 | 104 |  | 0 | M-
202 | 325.737 | 325.736 | 0 | 104 |  | 0 | M-
203 | 326.858 | 326.858 | 0 | 104 |  | 0 | M-
204 | 328.029 | 328.029 | 0 | 104 |  | 0 | M-
205 | 329.25 | 329.25 | 0 | 104 |  | 0 | M-
206 | 330.524 | 330.524 | 0 | 104 |  | 0 | M-
207 | 331.854 | 331.853 | 0 | 104 |  | 0 | M-
208 | 333.241 | 333.241 | 0 | 104 |  | 0 | M-
209 | 334.689 | 334.689 | 0 | 104 |  | 0 | M-
210 | 336.199 | 336.199 | 0 | 103 |  | 0 | M-
211 | 337.775 | 337.775 | 0 | 103 |  | 0 | M-
212 | 339.42 | 339.419 | 0 | 103 |  | 0 | M-
213 | 341.136 | 341.136 | 0 | 103 |  | 0 | M-
214 | 342.926 | 342.926 | 0 | 103 |  | 0 | M-
215 | 344.795 | 344.794 | 0 | 103 |  | 0 | M-
216 | 346.744 | 346.744 | 0 | 103 |  | 0 | M-
217 | 348.778 | 348.778 | 0 | 103 |  | 0 | M-
218 | 350.901 | 350.901 | 0 | 103 |  | 0 | M-
219 | 353.115 | 353.115 | 0 | 103 |  | 0 | M-
220 | 355.426 | 355.425 | 0 | 103 |  | 0 | M-
221 | 357.838 | 357.837 | 0 | 102 |  | 0 | M-
222 | 360.354 | 360.354 | 0 | 102 |  | 0 | M-
223 | 362.979 | 362.979 | 0 | 102 |  | 0 | M-
224 | 365.718 | 365.718 | 0 | 102 |  | 0 | M-
225 | 368.577 | 368.577 | 0 | 102 |  | 0 | M-
226 | 371.559 | 371.559 | 0 | 102 |  | 0 | M-
227 | 374.671 | 374.671 | 0 | 102 |  | 0 | M-
228 | 377.919 | 377.919 | 0 | 102 |  | 0 | M-
229 | 381.307 | 381.306 | 0 | 102 |  | 0 | M-
230 | 384.843 | 384.843 | 0 | 101 |  | 0 | M-
231 | 388.532 | 388.532 | 0 | 101 |  | 0 | M-
232 | 392.381 | 392.38 | 0 | 101 |  | 0 | M-
233 | 396.398 | 396.398 | 0 | 101 |  | 0 | M-
234 | 400.589 | 400.589 | 0 | 101 |  | 0 | M-
235 | 404.962 | 404.962 | 0 | 101 |  | 0 | M-
236 | 409.525 | 409.525 | 0 | 101 |  | 0 | M-
237 | 414.286 | 414.286 | 0 | 100 |  | 0 | M-
238 | 419.254 | 419.254 | 0 | 100 |  | 0 | M-
239 | 424.438 | 424.438 | 0 | 100 |  | 0 | M-
240 | 429.847 | 429.847 | 0 | 100 |  | 0 | M-
241 | 435.491 | 435.491 | 0 | 99.9 |  | 0 | M-
242 | 441.381 | 441.38 | 0 | 99.7 |  | 0 | M-
243 | 447.526 | 447.526 | 0 | 99.6 |  | 0 | M-
244 | 453.938 | 453.938 | 0 | 99.4 |  | 0 | M-
245 | 460.628 | 460.628 | 0 | 99.2 |  | 0 | M-
246 | 467.609 | 467.608 | 0 | 99.1 |  | 0 | M-
247 | 474.894 | 474.893 | 0 | 98.9 |  | 0 | M-
248 | 482.495 | 482.495 | 0 | 98.7 |  | 0 | M-
249 | 490.426 | 490.426 | 0 | 98.5 |  | 0 | M-
250 | 498.701 | 498.701 | 0 | 98.3 |  | 0 | M-
251 | 507.336 | 507.335 | 0 | 98.2 |  | 0 | M-
252 | 516.346 | 516.346 | 0 | 98 |  | 0 | M-
253 | 525.748 | 525.748 | 0 | 97.8 |  | 0 | M-
254 | 535.558 | 535.557 | 0 | 97.6 |  | 0 | M-
255 | 545.794 | 545.794 | 0 | 97.4 |  | 0 | M-
256 | 556.475 | 556.475 | 0 | 97.2 |  | 0 | M-
257 | 567.619 | 567.619 | 0 | 97 |  | 0 | M-
258 | 579.248 | 579.248 | 0 | 96.8 |  | 0 | M-
259 | 591.382 | 591.381 | 0 | 96.6 |  | 0 | M-
260 | 604.043 | 604.043 | 0 | 96.4 |  | 0 | M-
261 | 617.254 | 617.254 | 0 | 96.2 |  | 0 | M-
262 | 631.039 | 631.039 | 0 | 96 |  | 0 | M-
263 | 645.422 | 645.422 | 0 | 95.8 |  | 0 | M-
264 | 660.431 | 660.43 | 0 | 95.5 |  | 0 | M-
265 | 676.091 | 676.091 | 0 | 95.3 |  | 0 | M-
266 | 692.432 | 692.432 | 0 | 95.1 |  | 0 | M-
267 | 709.482 | 709.482 | 0 | 94.9 |  | 0 | M-
268 | 727.273 | 727.273 | 0 | 94.7 |  | 0 | M-
269 | 745.837 | 745.837 | 0 | 94.4 |  | 0 | M-
270 | 765.207 | 765.207 | 0 | 94.2 |  | 0 | M-
271 | 785.419 | 785.419 | 0 | 94 |  | 0 | M-
272 | 806.509 | 806.509 | 0 | 93.8 |  | 0 | M-
273 | 828.515 | 828.515 | 0 | 93.5 |  | 0 | M-
274 | 851.477 | 851.477 | 0 | 93.3 |  | 0 | M-
275 | 875.436 | 875.435 | 0 | 93.1 |  | 0 | M-
276 | 900.436 | 900.435 | 0 | 92.8 |  | 0 | M-

## Temp = 25%
Point No. | Time | Test Time | Temperature | Storage Modulus | Loss Modulus | Loss Factor | Complex Viscosity | Gap | Normal Force | Torque | Status
| [s] | [s] | [°C] | [Pa] | [Pa] | [1] | [mPa·s] | [mm] | [N] | [µN·m]
1 | 6 | 11.89 | 99.88 | 2031.8 | 17822 | 8.77 | 2854900 | 1 |  | 288.59 | WMa
2 | 12 | 17.89 | 99.67 | 2013.6 | 17770 | 8.83 | 2846300 | 1 |  | 418.06 | WMa
3 | 18 | 23.89 | 99.15 | 2015.6 | 17805 | 8.83 | 2851900 | 0.999 |  | 411.46
4 | 24 | 29.89 | 98.57 | 2023.2 | 17860 | 8.83 | 2860700 | 1 |  | 413.58
5 | 30 | 35.89 | 97.97 | 2041.1 | 17958 | 8.8 | 2876600 | 1 |  | 415.36
6 | 36 | 41.89 | 97.34 | 2065 | 18048 | 8.74 | 2891200 | 0.999 |  | 417.8
7 | 42 | 47.89 | 96.72 | 2085.8 | 18239 | 8.74 | 2921700 | 1 |  | 421.24
8 | 48 | 53.89 | 96.1 | 2124.1 | 18364 | 8.65 | 2942200 | 0.999 |  | 424.45
9 | 54 | 59.89 | 95.47 | 2156.2 | 18522 | 8.59 | 2967800 | 1 |  | 428.13
10 | 60 | 65.89 | 94.85 | 2193.7 | 18718 | 8.53 | 2999500 | 1 |  | 432.29
11 | 66 | 71.89 | 94.24 | 2244.3 | 18888 | 8.42 | 3027200 | 0.999 |  | 436.64
12 | 72 | 77.89 | 93.62 | 2271.7 | 19113 | 8.41 | 3063300 | 1 |  | 441.55
13 | 78 | 83.89 | 93.04 | 2319.7 | 19375 | 8.35 | 3105600 | 0.999 |  | 445.97
14 | 84 | 89.89 | 92.43 | 2372.1 | 19578 | 8.25 | 3138700 | 1 |  | 452.46
15 | 90 | 95.89 | 91.82 | 2409.1 | 19814 | 8.22 | 3176700 | 1 |  | 457.56
16 | 96 | 101.9 | 91.22 | 2458.3 | 20048 | 8.16 | 3214700 | 0.999 |  | 462.74
17 | 102 | 107.9 | 90.61 | 2524.2 | 20276 | 8.03 | 3252000 | 1 |  | 468.56
18 | 108 | 113.9 | 90.01 | 2563.3 | 20588 | 8.03 | 3301900 | 0.999 |  | 474.9
19 | 114 | 119.9 | 89.41 | 2634.7 | 20821 | 7.9 | 3340200 | 1 |  | 480.79
20 | 120 | 125.9 | 88.81 | 2691.3 | 21075 | 7.83 | 3381400 | 1 |  | 486.7
21 | 126 | 131.9 | 88.21 | 2756.7 | 21366 | 7.75 | 3428700 | 0.999 |  | 493.4
22 | 132 | 137.9 | 87.61 | 2811.6 | 21667 | 7.71 | 3477400 | 1 |  | 500.49
23 | 138 | 143.9 | 87.02 | 2874.9 | 21988 | 7.65 | 3529300 | 0.999 |  | 507.52
24 | 144 | 149.9 | 86.42 | 2951.9 | 22266 | 7.54 | 3574800 | 1 |  | 514.37
25 | 150 | 155.9 | 85.83 | 3018.8 | 22602 | 7.49 | 3629100 | 1 |  | 521.86
26 | 156 | 161.9 | 85.23 | 3113.9 | 22950 | 7.37 | 3686100 | 0.999 |  | 529.09
27 | 162 | 167.9 | 84.63 | 3189.6 | 23273 | 7.3 | 3738600 | 1 |  | 537.95
28 | 168 | 173.9 | 84.04 | 3254.6 | 23626 | 7.26 | 3795700 | 0.999 |  | 545.48
29 | 174 | 179.9 | 83.45 | 3345.9 | 23950 | 7.16 | 3848700 | 1 |  | 553.48
30 | 180 | 185.9 | 82.88 | 3443.4 | 24328 | 7.07 | 3910500 | 1 |  | 562.1
31 | 186 | 191.9 | 82.29 | 3551.1 | 24641 | 6.94 | 3962200 | 0.999 |  | 570.83
32 | 192 | 197.9 | 81.69 | 3618.8 | 25082 | 6.93 | 4033300 | 1 |  | 579.68
33 | 198 | 203.9 | 81.1 | 3733.5 | 25490 | 6.83 | 4100100 | 0.999 |  | 588.37
34 | 204 | 209.9 | 80.51 | 3838.7 | 25866 | 6.74 | 4161700 | 1 |  | 598.56
35 | 210 | 215.9 | 79.92 | 3929.1 | 26255 | 6.68 | 4225200 | 1 |  | 607.69
36 | 216 | 221.9 | 79.32 | 4026.4 | 26636 | 6.62 | 4287400 | 0.999 |  | 616.88
37 | 222 | 227.9 | 78.66 | 4145.4 | 27130 | 6.54 | 4368100 | 1 |  | 627.37
38 | 228 | 233.9 | 78.05 | 4265.7 | 27607 | 6.47 | 4445900 | 0.999 |  | 637.33
39 | 234 | 239.9 | 77.45 | 4401 | 28025 | 6.37 | 4514900 | 1 |  | 648.9
40 | 240 | 245.9 | 76.85 | 4515.9 | 28542 | 6.32 | 4599100 | 1 |  | 660.19
41 | 246 | 251.9 | 76.26 | 4677.3 | 28943 | 6.19 | 4666200 | 0.999 |  | 671.29
42 | 252 | 257.9 | 75.67 | 4777.5 | 29469 | 6.17 | 4751400 | 1 |  | 682.13
43 | 258 | 263.9 | 75.08 | 4943.3 | 29989 | 6.07 | 4837300 | 0.999 |  | 693.68
44 | 264 | 269.9 | 74.49 | 5081.5 | 30487 | 6 | 4919100 | 1 |  | 706.82
45 | 270 | 275.9 | 73.9 | 5251.2 | 31036 | 5.91 | 5009700 | 1 |  | 719.55
46 | 276 | 281.9 | 73.31 | 5394.1 | 31505 | 5.84 | 5087100 | 0.999 |  | 732.26
47 | 282 | 287.9 | 72.75 | 5577.2 | 32021 | 5.74 | 5173000 | 1 |  | 743.92
48 | 288 | 293.9 | 72.16 | 5739 | 32604 | 5.68 | 5268900 | 0.999 |  | 756.39
49 | 294 | 299.9 | 71.57 | 5917.4 | 33150 | 5.6 | 5359500 | 1 |  | 770.9
50 | 300 | 305.9 | 70.99 | 6095.7 | 33756 | 5.54 | 5459300 | 0.999 |  | 783.64
51 | 306 | 311.9 | 70.4 | 6257.8 | 34342 | 5.49 | 5555700 | 1 |  | 797.91
52 | 312 | 317.9 | 69.82 | 6460.5 | 34952 | 5.41 | 5656900 | 1 |  | 812.49
53 | 318 | 323.9 | 69.23 | 6641.9 | 35631 | 5.36 | 5768500 | 0.999 |  | 826.16
54 | 324 | 329.9 | 68.65 | 6857.6 | 36272 | 5.29 | 5875200 | 1 |  | 843.51
55 | 330 | 335.9 | 68.06 | 7077.4 | 36882 | 5.21 | 5977100 | 0.999 |  | 858.31
56 | 336 | 341.9 | 67.48 | 7309.8 | 37491 | 5.13 | 6079200 | 1 |  | 873.91
57 | 342 | 347.9 | 66.9 | 7549.1 | 38194 | 5.06 | 6196400 | 1 |  | 889.69
58 | 348 | 353.9 | 66.31 | 7736.4 | 38846 | 5.02 | 6304000 | 0.999 |  | 906.12
59 | 354 | 359.9 | 65.73 | 8019.8 | 39588 | 4.94 | 6428700 | 1 |  | 923.26
60 | 360 | 365.9 | 65.14 | 8284.1 | 40345 | 4.87 | 6555100 | 0.999 |  | 938.75
61 | 366 | 371.9 | 64.56 | 8530.5 | 41096 | 4.82 | 6680000 | 1 |  | 958.68
62 | 372 | 377.9 | 63.98 | 8781.8 | 41814 | 4.76 | 6800000 | 0.999 |  | 976.08
63 | 378 | 383.9 | 63.4 | 9064.4 | 42532 | 4.69 | 6921200 | 1 |  | 993.83
64 | 384 | 389.9 | 62.84 | 9379.2 | 43349 | 4.62 | 7058900 | 1 |  | 1013.1
65 | 390 | 395.9 | 62.26 | 9719.7 | 44091 | 4.54 | 7185800 | 0.999 |  | 1032.7
66 | 396 | 401.9 | 61.68 | 10033 | 44936 | 4.48 | 7327800 | 1 |  | 1052.7
67 | 402 | 407.9 | 61.09 | 10398 | 45977 | 4.42 | 7502200 | 0.999 |  | 1072.4
68 | 408 | 413.9 | 60.5 | 10723 | 46810 | 4.37 | 7643100 | 1 |  | 1098.3
69 | 414 | 419.9 | 59.92 | 11089 | 47628 | 4.29 | 7783000 | 1 |  | 1117.7
70 | 420 | 425.9 | 59.34 | 11426 | 48466 | 4.24 | 7925100 | 0.999 |  | 1138.8
71 | 426 | 431.9 | 58.76 | 11802 | 49444 | 4.19 | 8090400 | 1 |  | 1161.2
72 | 432 | 437.9 | 58.17 | 12194 | 50425 | 4.14 | 8256700 | 0.999 |  | 1181.9
73 | 438 | 443.9 | 57.58 | 12598 | 51391 | 4.08 | 8421300 | 1 |  | 1208.5
74 | 444 | 449.9 | 57 | 13010 | 52309 | 4.02 | 8578900 | 0.999 |  | 1231.4
75 | 450 | 455.9 | 56.41 | 13424 | 53272 | 3.97 | 8743500 | 1 |  | 1254.8
76 | 456 | 461.9 | 55.82 | 13878 | 54402 | 3.92 | 8935700 | 1 |  | 1280.8
77 | 462 | 467.9 | 55.24 | 14378 | 55415 | 3.85 | 9111500 | 0.999 |  | 1307.1
78 | 468 | 473.9 | 54.65 | 14857 | 56474 | 3.8 | 9294000 | 1 |  | 1334
79 | 474 | 479.9 | 54.06 | 15362 | 57611 | 3.75 | 9489500 | 0.999 |  | 1359.4
80 | 480 | 485.9 | 53.47 | 15894 | 58652 | 3.69 | 9671400 | 1 |  | 1389.5
81 | 486 | 491.9 | 52.91 | 16494 | 59918 | 3.63 | 9890900 | 1 |  | 1418.1
82 | 492 | 497.9 | 52.32 | 16953 | 61062 | 3.6 | 10086000 | 0.999 |  | 1448.6
83 | 498 | 503.9 | 51.74 | 17624 | 62234 | 3.53 | 10294000 | 1 |  | 1479
84 | 504 | 509.9 | 51.15 | 18232 | 63469 | 3.48 | 10510000 | 0.999 |  | 1505.8
85 | 510 | 515.9 | 50.56 | 18861 | 64761 | 3.43 | 10735000 | 1 |  | 1540.7
86 | 516 | 521.9 | 49.97 | 19532 | 66047 | 3.38 | 10962000 | 1 |  | 1571.4
87 | 522 | 527.9 | 49.38 | 20193 | 67329 | 3.33 | 11187000 | 1 |  | 1605.7
88 | 528 | 533.9 | 48.79 | 20936 | 68786 | 3.29 | 11444000 | 1 |  | 1641
89 | 534 | 539.9 | 48.21 | 21653 | 69996 | 3.23 | 11661000 | 0.999 |  | 1675.3
90 | 540 | 545.9 | 47.62 | 22382 | 71393 | 3.19 | 11908000 | 1 |  | 1708.3
91 | 546 | 551.9 | 47.03 | 23165 | 72888 | 3.15 | 12172000 | 0.999 |  | 1744.1
92 | 552 | 557.9 | 46.44 | 23973 | 74319 | 3.1 | 12428000 | 1 |  | 1782.3
93 | 558 | 563.9 | 45.86 | 24846 | 75837 | 3.05 | 12701000 | 1 |  | 1820.4
94 | 564 | 569.9 | 45.27 | 25593 | 77186 | 3.02 | 12942000 | 0.999 |  | 1859.2
95 | 570 | 575.9 | 44.68 | 26634 | 78973 | 2.97 | 13265000 | 1 |  | 1900.1
96 | 576 | 581.9 | 44.09 | 27540 | 80496 | 2.92 | 13540000 | 0.999 |  | 1939.6
97 | 582 | 587.9 | 43.51 | 28506 | 82039 | 2.88 | 13823000 | 1 |  | 1982.4
98 | 588 | 593.9 | 42.94 | 29577 | 83808 | 2.83 | 14145000 | 1 |  | 2025.4
99 | 594 | 599.9 | 42.36 | 30582 | 85334 | 2.79 | 14427000 | 0.999 |  | 2070.8
100 | 600 | 605.9 | 41.78 | 31777 | 87236 | 2.75 | 14777000 | 1 |  | 2118.6
101 | 606 | 611.9 | 41.19 | 32841 | 88920 | 2.71 | 15086000 | 0.999 |  | 2165.1
102 | 612 | 617.9 | 40.6 | 33981 | 90726 | 2.67 | 15419000 | 1 |  | 2211.8
103 | 618 | 623.9 | 40.02 | 35238 | 92476 | 2.62 | 15750000 | 0.999 |  | 2256.6
104 | 624 | 629.9 | 39.41 | 36479 | 94432 | 2.59 | 16112000 | 1 |  | 2309.9
105 | 630 | 635.9 | 38.8 | 37846 | 96376 | 2.55 | 16479000 | 1 |  | 2360.5
106 | 636 | 641.9 | 38.2 | 39208 | 98243 | 2.51 | 16835000 | 0.999 |  | 2414.4
107 | 642 | 647.9 | 37.6 | 40652 | 100440 | 2.47 | 17245000 | 1 |  | 2470.4
108 | 648 | 653.9 | 37 | 42233 | 102640 | 2.43 | 17664000 | 0.999 |  | 2526.3
109 | 654 | 659.9 | 36.41 | 43894 | 104980 | 2.39 | 18110000 | 1 |  | 2593.6
110 | 660 | 665.9 | 35.82 | 45707 | 107470 | 2.35 | 18587000 | 1 |  | 2657.5
111 | 666 | 671.9 | 35.23 | 47808 | 110850 | 2.32 | 19213000 | 0.999 |  | 2736.9
112 | 672 | 677.9 | 34.65 | 50566 | 114980 | 2.27 | 19991000 | 1 |  | 2841.3
113 | 678 | 683.9 | 34.06 | 54171 | 121120 | 2.24 | 21117000 | 0.999 |  | 2971.9
114 | 684 | 689.9 | 33.48 | 58928 | 129360 | 2.2 | 22624000 | 1 |  | 3170.6
115 | 690 | 695.9 | 32.93 | 64666 | 139910 | 2.16 | 24530000 | 1 |  | 3422.7 | WMa
116 | 696 | 701.9 | 32.35 | 71575 | 152440 | 2.13 | 26803000 | 0.999 |  | 3726 | WMa
117 | 702 | 707.9 | 31.77 | 81088 | 169080 | 2.09 | 29844000 | 1 |  | 4102.1 | WMa
118 | 708 | 713.9 | 31.19 | 92277 | 190030 | 2.06 | 33621000 | 0.999 |  | 4602.7 | WMa
119 | 714 | 719.9 | 30.62 | 107900 | 218580 | 2.03 | 38796000 | 1 |  | 5254.1 | WMa
120 | 720 | 725.9 | 30.03 | 128740 | 255900 | 1.99 | 45592000 | 0.999 |  | 6120.2 | WMa
121 | 726 | 731.9 | 29.44 | 159070 | 308220 | 1.94 | 55202000 | 1 |  | 7299.9 | WMa
122 | 732 | 737.9 | 28.84 | 209090 | 389220 | 1.86 | 70319000 | 1 |  | 9055.2 | WMa
123 | 738 | 743.9 | 28.23 | 307510 | 530830 | 1.73 | 97637000 | 0.999 |  | 12046 | WMa
124 | 744 | 749.9 | 27.61 | 550900 | 810750 | 1.47 | 156010000 | 1 |  | 17891 | WMa
125 | 750 | 755.9 | 26.99 | 1343400 | 1436200 | 1.07 | 312990000 | 0.999 |  | 31899 | WMa
126 | 756 | 761.9 | 26.37 | 4438100 | 2690400 | 0.606 | 825990000 | 1 |  | 74332 | WMa
127 | 762 | 767.9 | 25.75 | 13347000 | 3838700 | 0.288 | 2210400000 | 1 |  | 124970 | WE+,WMa
128 | 768 | 773.9 | 25.13 | 26834000 | 4246100 | 0.158 | 4323900000 | 0.999 |  | 124980 | WE+,WMa

## Isothermal = 25%
Point No. | Time | Test Time | Temperature | Storage Modulus | Loss Modulus | Loss Factor | Complex Viscosity | Gap | Normal Force | Torque | Status
| [s] | [s] | [°C] | [Pa] | [Pa] | [1] | [mPa·s] | [mm] | [N] | [µN·m]
1 | 6 | 784.3 | 24.14 | 5955900 | 297.79 | 5e-05 | 947900000 | 1.001 |  | 88.94 | ME-,WMa,taD
2 | 12 | 790.3 | 23.84 | 13052000 | 6552200 | 0.502 | 2324300000 | 1 |  | 470.89 | WMa
3 | 18 | 796.3 | 23.63 | 323240 | 95680000 | 296 | 15228000000 | 1 |  | 2203.1 | WMa
4 | 24 | 802.3 | 23.49 | 58893000 | 2846100 | 0.0483 | 9384000000 | 1 |  | 37345 | WE+,WMa
5 | 30 | 808.3 | 23.41 | 50809000 | 5575000 | 0.11 | 8135100000 | 1 |  | 124980 | WE+,WMa
6 | 36 | 814.3 | 23.38 | 51569000 | 5506600 | 0.107 | 8254200000 | 1 |  | 124980 | WE+,WMa
7 | 42 | 820.3 | 23.39 | 51615000 | 5637000 | 0.109 | 8263700000 | 1 |  | 124980 | WE+,WMa
8 | 48 | 826.3 | 23.43 | 52306000 | 5587100 | 0.107 | 8372100000 | 1 |  | 124980 | WE+,WMa
9 | 54 | 832.3 | 23.49 | 52505000 | 5673400 | 0.108 | 8405100000 | 1 |  | 124980 | WE+,WMa
10 | 60 | 838.3 | 23.58 | 53088000 | 5623600 | 0.106 | 8496500000 | 1 |  | 124980 | WE+,WMa
11 | 66 | 844.3 | 23.67 | 53409000 | 5692100 | 0.107 | 8548400000 | 1 |  | 124980 | WE+,WMa
12 | 72 | 850.3 | 23.76 | 53907000 | 5545100 | 0.103 | 8624800000 | 1 |  | 124980 | WE+,WMa
13 | 78 | 856.3 | 23.86 | 54099000 | 5661200 | 0.105 | 8657100000 | 1 |  | 124980 | WE+,WMa
14 | 84 | 862.3 | 23.95 | 54120000 | 5723100 | 0.106 | 8661500000 | 0.999 |  | 124980 | WE+,WMa
15 | 90 | 868.3 | 24.04 | 53517000 | 5879000 | 0.11 | 8568800000 | 1.001 |  | 124980 | WE+,WMa
16 | 96 | 874.3 | 24.13 | 54373000 | 5861100 | 0.108 | 8703900000 | 1.001 |  | 124980 | WE+,WMa
17 | 102 | 880.3 | 24.21 | 54960000 | 5836600 | 0.106 | 8796300000 | 1 |  | 124980 | WE+,WMa
18 | 108 | 886.3 | 24.29 | 54938000 | 5900300 | 0.107 | 8794000000 | 1 |  | 124980 | WE+,WMa
19 | 114 | 892.3 | 24.36 | 55202000 | 5853700 | 0.106 | 8834900000 | 1 |  | 124980 | WE+,WMa
20 | 120 | 898.3 | 24.42 | 56866000 | 5270700 | 0.0927 | 9089300000 | 1 |  | 124980 | WE+,WMa
21 | 126 | 904.3 | 24.48 | 56078000 | 5646600 | 0.101 | 8970300000 | 1 |  | 124980 | WE+,WMa
22 | 132 | 910.3 | 24.53 | 56319000 | 5643800 | 0.1 | 9008300000 | 1 |  | 124980 | WE+,WMa
23 | 138 | 916.3 | 24.57 | 56310000 | 5741900 | 0.102 | 9008500000 | 1 |  | 124980 | WE+,WMa
24 | 144 | 922.3 | 24.61 | 56575000 | 5656600 | 0.1 | 9049100000 | 1 |  | 124980 | WE+,WMa
25 | 150 | 928.3 | 24.65 | 57107000 | 5488900 | 0.0961 | 9130800000 | 1 |  | 124980 | WE+,WMa
26 | 156 | 934.3 | 24.68 | 56972000 | 5647300 | 0.0991 | 9111800000 | 1 |  | 124980 | WE+,WMa
27 | 162 | 940.3 | 24.71 | 56792000 | 5744800 | 0.101 | 9084800000 | 1 |  | 124980 | WE+,WMa
28 | 168 | 946.3 | 24.74 | 57107000 | 5675900 | 0.0994 | 9133600000 | 1 |  | 124980 | WE+,WMa
29 | 174 | 952.3 | 24.76 | 56762000 | 5821900 | 0.103 | 9081300000 | 1 |  | 124980 | WE+,WMa
30 | 180 | 958.3 | 24.78 | 57478000 | 5478400 | 0.0953 | 9189400000 | 1 |  | 124980 | WE+,WMa
31 | 186 | 964.3 | 24.8 | 56741000 | 5745400 | 0.101 | 9076800000 | 1 |  | 124980 | WE+,WMa
32 | 192 | 970.3 | 24.81 | 56825000 | 5597900 | 0.0985 | 9087800000 | 1 |  | 124980 | WE+,WMa
33 | 198 | 976.3 | 24.83 | 55986000 | 5470400 | 0.0977 | 8952900000 | 1 |  | 124980 | WE+,WMa
34 | 204 | 982.3 | 24.84 | 54960000 | 5263200 | 0.0958 | 8787200000 | 1 |  | 124980 | WE+,WMa
35 | 210 | 988.3 | 24.85 | 54979000 | 4670800 | 0.085 | 8781700000 | 1 |  | 124980 | WE+,WMa
36 | 216 | 994.3 | 24.86 | 53419000 | 4944500 | 0.0926 | 8538300000 | 1 |  | 124980 | WE+,WMa
37 | 222 | 1000 | 24.87 | 52599000 | 5038400 | 0.0958 | 8409800000 | 1 |  | 124980 | WE+,WMa
38 | 228 | 1006 | 24.88 | 52472000 | 4848100 | 0.0924 | 8386800000 | 1 |  | 124980 | WE+,WMa
39 | 234 | 1012 | 24.89 | 52450000 | 4680900 | 0.0892 | 8380800000 | 1 |  | 124980 | WE+,WMa
40 | 240 | 1018 | 24.9 | 52163000 | 4607100 | 0.0883 | 8334400000 | 1 |  | 124980 | WE+,WMa
41 | 246 | 1024 | 24.91 | 51395000 | 4862900 | 0.0946 | 8216300000 | 1 |  | 124980 | WE+,WMa
42 | 252 | 1030 | 24.92 | 51867000 | 4486000 | 0.0865 | 8285800000 | 1 |  | 124980 | WE+,WMa
43 | 258 | 1036 | 24.92 | 51440000 | 4582800 | 0.0891 | 8219400000 | 1 |  | 124980 | WE+,WMa
44 | 264 | 1042 | 24.93 | 52111000 | 4188600 | 0.0804 | 8320500000 | 1 |  | 124980 | WE+,WMa
45 | 270 | 1048 | 24.93 | 51253000 | 4480400 | 0.0874 | 8188200000 | 1 |  | 124980 | WE+,WMa
46 | 276 | 1054 | 24.94 | 50940000 | 4521000 | 0.0888 | 8139300000 | 1 |  | 124980 | WE+,WMa
47 | 282 | 1060 | 24.94 | 50729000 | 4506700 | 0.0888 | 8105600000 | 1 |  | 124980 | WE+,WMa
48 | 288 | 1066 | 24.94 | 50962000 | 4260400 | 0.0836 | 8139200000 | 1 |  | 124980 | WE+,WMa
49 | 294 | 1072 | 24.95 | 50596000 | 4328500 | 0.0856 | 8081900000 | 1 |  | 124980 | WE+,WMa
50 | 300 | 1078 | 24.95 | 50329000 | 4351000 | 0.0865 | 8040000000 | 0.999 |  | 124980 | WE+,WMa