## Sheet1
Point No. | Angular Frequency | Storage Modulus | Loss Modulus | Loss Factor | Shear Strain | Shear Stress | Torque | Status
| [rad/s] | [Pa] | [Pa] | [1] | [%] | [Pa] | [mN·m]
1 | 100 | 311430 | 277390 | 0.891 | 1 | 4172.5 | 19.229
2 | 63.1 | 226860 | 243420 | 1.073 | 1 | 3330 | 15.346
3 | 39.8 | 156830 | 204290 | 1.303 | 1 | 2577.7 | 11.879
4 | 25.1 | 102120 | 163500 | 1.601 | 1 | 1930 | 8.8941
5 | 15.8 | 62628 | 124840 | 1.993 | 1 | 1398.7 | 6.4457
6 | 10 | 36212 | 91248 | 2.52 | 1 | 983.84 | 4.534
7 | 6.31 | 19796 | 64041 | 3.235 | 1 | 672.71 | 3.1002
8 | 3.98 | 10341 | 43572 | 4.214 | 1 | 449.33 | 2.0707
9 | 2.51 | 5184.3 | 28814 | 5.558 | 1 | 294 | 1.3549
10 | 1.58 | 2530.8 | 18625 | 7.359 | 1.01 | 189.02 | 0.87108
11 | 1 | 1219.9 | 11826 | 9.695 | 1.01 | 119.75 | 0.55187
12 | 0.631 | 602.89 | 7449.4 | 12.356 | 1.01 | 75.412 | 0.34753
13 | 0.398 | 309.83 | 4653.5 | 15.02 | 1.01 | 47.148 | 0.21728
14 | 0.251 | 173.09 | 2887 | 16.679 | 1.01 | 29.302 | 0.13504
15 | 0.158 | 108.67 | 1809.9 | 16.655 | 1.01 | 18.24 | 0.084056
16 | 0.1 | 75.655 | 1156.6 | 15.288 | 1 | 11.611 | 0.053511

## Sheet2
Point No. | Time | Temperature | Shear Stress | Viscosity | Torque | Status
| [min] | [°C] | [Pa] | [mPa·s] | [mN·m]
1 | 0.5 | 49.95 | 27124 | 24925000 | 125 | WMa,Dy_auto
2 | 1 | 52.74 | 27124 | 26255000 | 125 | WMa,Dy_auto
3 | 1.5 | 55.71 | 27124 | 23483000 | 125 | WMa,Dy_auto
4 | 2 | 58.55 | 27124 | 18107000 | 125 | WMa,Dy_auto
5 | 2.5 | 61.33 | 27124 | 11624000 | 125 | WMa,Dy_auto
6 | 3 | 64.09 | 27124 | 8418700 | 125 | WMa,Dy_auto
7 | 3.5 | 66.83 | 27124 | 6381500 | 125 | WMa,Dy_auto
8 | 4 | 69.56 | 27124 | 5009600 | 125 | WMa,Dy_auto
9 | 4.5 | 72.29 | 27124 | 2901200 | 125 | WMa,Dy_auto
10 | 5 | 75.03 | 27124 | 1224900 | 125 | WMa,Dy_auto
11 | 5.5 | 77.77 | 26555 | 743720 | 122.38 | Dy_auto
12 | 6 | 80.49 | 15679 | 314060 | 72.255 | Dy_auto