## Freq = 0%
Point No. | Angular Frequency | Storage Modulus | Loss Modulus | Loss Factor | Shear Strain | Shear Stress | Torque | Status
| [rad/s] | [Pa] | [Pa] | [1] | [%] | [Pa] | [mN·m]
1 | 100 | 142110 | 133530 | 0.94 | 1 | 1952.7 | 8.9989
2 | 63.1 | 119140 | 126400 | 1.061 | 1 | 1738.5 | 8.0119
3 | 39.8 | 94973 | 118120 | 1.244 | 1 | 1515.5 | 6.9843
4 | 25.1 | 72832 | 110420 | 1.516 | 0.992 | 1312.7 | 6.0493
5 | 15.8 | 53700 | 99576 | 1.854 | 0.993 | 1124 | 5.1797
6 | 10 | 36512 | 84641 | 2.318 | 0.99 | 912.64 | 4.2059
7 | 6.31 | 23000 | 66295 | 2.882 | 1 | 701.93 | 3.2348
8 | 3.98 | 13495 | 48001 | 3.557 | 1 | 501.07 | 2.3092
9 | 2.51 | 7459 | 32944 | 4.417 | 1.01 | 339.78 | 1.5659
10 | 1.58 | 4083.6 | 21801 | 5.339 | 1.01 | 223.16 | 1.0284
11 | 1 | 2278.1 | 14209 | 6.237 | 1.01 | 145.41 | 0.67011
12 | 0.631 | 1311.8 | 9064.4 | 6.91 | 1.01 | 92.623 | 0.42685
13 | 0.398 | 818.97 | 5800.8 | 7.083 | 1.01 | 59.339 | 0.27346
14 | 0.251 | 539.71 | 3639.7 | 6.744 | 1.02 | 37.404 | 0.17238
15 | 0.158 | 372.83 | 2349.1 | 6.301 | 1.02 | 24.144 | 0.11127
16 | 0.1 | 273.68 | 1551.5 | 5.669 | 1 | 15.784 | 0.072742
17 | 628 | 757480 | 376470 | 0.497 | 1 | 8456.9 | 38.973
18 | 556 | 726170 | 378340 | 0.521 | 1 | 8187.6 | 37.732
19 | 492 | 695080 | 378850 | 0.545 | 1 | 7916.3 | 36.482
20 | 435 | 663790 | 377940 | 0.569 | 1 | 7638.2 | 35.2
21 | 385 | 632400 | 375920 | 0.594 | 1 | 7356 | 33.9
22 | 340 | 600940 | 372820 | 0.62 | 1 | 7071.8 | 32.59
23 | 301 | 569650 | 368900 | 0.648 | 1 | 6785.8 | 31.272
24 | 266 | 538580 | 364130 | 0.676 | 1 | 6503.1 | 29.969
25 | 236 | 507920 | 358540 | 0.706 | 1 | 6217.8 | 28.654
26 | 209 | 477660 | 352180 | 0.737 | 1 | 5935.5 | 27.354
27 | 184 | 448040 | 345160 | 0.77 | 1 | 5655.8 | 26.064
28 | 163 | 418950 | 337410 | 0.805 | 1 | 5379.5 | 24.791
29 | 144 | 390610 | 328950 | 0.842 | 1 | 5106.7 | 23.534
30 | 128 | 363050 | 319910 | 0.881 | 1 | 4839.1 | 22.301
31 | 113 | 336410 | 310280 | 0.922 | 1 | 4577 | 21.093
32 | 100 | 310630 | 300120 | 0.966 | 1 | 4319.5 | 19.906

## Amp = 0%
Point No. | Shear Strain | Shear Stress | Storage Modulus | Loss Modulus | Loss Factor | Torque | Status
| [1] | [Pa] | [Pa] | [Pa] | [1] | [µN·m]
1 | 1.8e-06 | 0.013399 | 0.37125 | 7424.9 | 20000 | 0.06175 | M- ,ME-,WMa,taD
2 | 1.24e-05 | 0.15165 | 1474.2 | 12097 | 8.206 | 0.69888 | M- ,WMa
3 | 1.88e-05 | 0.25772 | 1695.7 | 13626 | 8.036 | 1.1877 | WMa
4 | 2.84e-05 | 0.38896 | 2233.4 | 13518 | 6.053 | 1.7925
5 | 3.88e-05 | 0.54233 | 2233.2 | 13784 | 6.172 | 2.4993
6 | 5.49e-05 | 0.75955 | 2009.8 | 13700 | 6.817 | 3.5003
7 | 7.62e-05 | 1.0554 | 2283.9 | 13654 | 5.978 | 4.8638
8 | 0.000109 | 1.4953 | 2001.6 | 13509 | 6.749 | 6.8912
9 | 0.00015 | 2.0764 | 2304.5 | 13663 | 5.929 | 9.5692
10 | 0.000212 | 2.9481 | 2180.8 | 13703 | 6.283 | 13.586
11 | 0.000297 | 4.1142 | 2256.4 | 13661 | 6.054 | 18.96
12 | 0.000416 | 5.7769 | 2224.5 | 13695 | 6.157 | 26.623
13 | 0.000585 | 8.1135 | 2219.2 | 13696 | 6.172 | 37.391
14 | 0.000821 | 11.384 | 2235.9 | 13680 | 6.118 | 52.462
15 | 0.00115 | 15.966 | 2239.3 | 13737 | 6.134 | 73.577
16 | 0.00161 | 22.461 | 2247.8 | 13767 | 6.125 | 103.51
17 | 0.00226 | 31.567 | 2246 | 13802 | 6.145 | 145.48
18 | 0.00317 | 44.458 | 2252 | 13850 | 6.15 | 204.88
19 | 0.00444 | 62.581 | 2250.4 | 13909 | 6.181 | 288.4
20 | 0.00624 | 88.065 | 2245.2 | 13935 | 6.206 | 405.84
21 | 0.00875 | 123.5 | 2225.7 | 13939 | 6.262 | 569.16
22 | 0.0123 | 173.6 | 2205.1 | 13972 | 6.336 | 800.05
23 | 0.0172 | 243.79 | 2170.5 | 13978 | 6.44 | 1123.5
24 | 0.0242 | 340.97 | 2117.2 | 13945 | 6.587 | 1571.3
25 | 0.0339 | 477.57 | 2058.1 | 13916 | 6.762 | 2200.9
26 | 0.0476 | 667.8 | 1991.4 | 13880 | 6.97 | 3077.5
27 | 0.0668 | 932.99 | 1917.2 | 13827 | 7.212 | 4299.7
28 | 0.0938 | 1303.9 | 1850.9 | 13771 | 7.44 | 6008.9
29 | 0.131 | 1812.8 | 1761.7 | 13690 | 7.771 | 8354.4
30 | 0.185 | 2535.2 | 1695.8 | 13606 | 8.023 | 11683
31 | 0.259 | 3511.9 | 1599.5 | 13480 | 8.428 | 16185
32 | 0.363 | 4871.6 | 1512.5 | 13334 | 8.816 | 22451
33 | 0.51 | 6747.1 | 1419.8 | 13166 | 9.273 | 31094
34 | 0.715 | 9316.3 | 1326 | 12960 | 9.774 | 42934
35 | 1 | 12794 | 1216 | 12679 | 10.426 | 58961

## Stress Relaxation = 0%
Point No. | Time | Shear Strain | Shear Stress | Relaxation Modulus | Torque | Status
| [s] | [%] | [Pa] | [Pa] | [mN·m]
1 | 0.01 | 0.907 | 6196.7 | 682850 | 28.557 | Dy_auto
2 | 0.021 | 3.27 | 13806 | 422290 | 63.624 | Dy_auto
3 | 0.031 | 6.4 | 17789 | 277750 | 81.98 | Dy_auto
4 | 0.042 | 8.22 | 16079 | 195550 | 74.099 | Dy_auto
5 | 0.054 | 9.19 | 12283 | 133640 | 56.605 | Dy_auto
6 | 0.065 | 9.58 | 8637.3 | 90178 | 39.804 | Dy_auto
7 | 0.077 | 9.71 | 6163.6 | 63453 | 28.405 | Dy_auto
8 | 0.09 | 9.78 | 4742.7 | 48474 | 21.856 | Dy_auto
9 | 0.102 | 9.85 | 3764.6 | 38231 | 17.349 | Dy_auto
10 | 0.116 | 9.89 | 3126.1 | 31597 | 14.406 | Dy_auto
11 | 0.129 | 9.93 | 2558 | 25755 | 11.788 | Dy_auto
12 | 0.143 | 9.95 | 2150.2 | 21600 | 9.9092 | Dy_auto
13 | 0.158 | 9.97 | 1778.3 | 17835 | 8.1954 | Dy_auto
14 | 0.172 | 9.98 | 1503.5 | 15064 | 6.9287 | Dy_auto
15 | 0.188 | 9.99 | 1303 | 13047 | 6.0047 | Dy_auto
16 | 0.204 | 9.99 | 1122.2 | 11232 | 5.1717 | Dy_auto
17 | 0.22 | 9.99 | 966.1 | 9666.9 | 4.4522 | Dy_auto
18 | 0.237 | 10 | 853.36 | 8537.2 | 3.9327 | Dy_auto
19 | 0.254 | 10 | 754.66 | 7548.8 | 3.4778 | Dy_auto
20 | 0.272 | 10 | 673.56 | 6737.1 | 3.1041 | Dy_auto
21 | 0.29 | 10 | 596.63 | 5967.2 | 2.7496 | Dy_auto
22 | 0.309 | 10 | 538.7 | 5387.5 | 2.4826 | Dy_auto
23 | 0.329 | 10 | 486.37 | 4864 | 2.2414 | Dy_auto
24 | 0.349 | 10 | 437.58 | 4376 | 2.0166 | Dy_auto
25 | 0.369 | 10 | 398.74 | 3987.5 | 1.8376 | Dy_auto
26 | 0.391 | 10 | 365.28 | 3652.9 | 1.6834 | Dy_auto
27 | 0.413 | 10 | 332.07 | 3320.7 | 1.5303 | Dy_auto
28 | 0.436 | 10 | 305.32 | 3053.3 | 1.4071 | Dy_auto
29 | 0.459 | 10 | 280.36 | 2803.6 | 1.292 | Dy_auto
30 | 0.483 | 10 | 258.99 | 2589.9 | 1.1936 | Dy_auto
31 | 0.508 | 10 | 239.79 | 2397.9 | 1.1051 | Dy_auto
32 | 0.534 | 10 | 222.66 | 2226.6 | 1.0261 | Dy_auto
33 | 0.56 | 10 | 205.94 | 2059.4 | 0.94906 | Dy_auto
34 | 0.588 | 10 | 191.99 | 1919.9 | 0.8848 | Dy_auto
35 | 0.616 | 10 | 177.75 | 1777.4 | 0.81914 | Dy_auto
36 | 0.645 | 10 | 166.99 | 1669.8 | 0.76955 | Dy_auto
37 | 0.675 | 10 | 156.27 | 1562.7 | 0.72015 | Dy_auto
38 | 0.706 | 10 | 145.76 | 1457.5 | 0.67171 | Dy_auto
39 | 0.737 | 10 | 136.57 | 1365.7 | 0.6294 | Dy_auto
40 | 0.77 | 10 | 129.02 | 1290.2 | 0.59459 | Dy_auto
41 | 0.804 | 10 | 120.94 | 1209.3 | 0.55733 | Dy_auto
42 | 0.839 | 10 | 113.55 | 1135.5 | 0.52331 | Dy_auto
43 | 0.875 | 10 | 107.22 | 1072.2 | 0.49412 | Dy_auto
44 | 0.912 | 10 | 101.57 | 1015.7 | 0.46806 | Dy_auto
45 | 0.95 | 10 | 95.357 | 953.55 | 0.43945 | Dy_auto
46 | 0.989 | 10 | 90.502 | 905 | 0.41707 | Dy_auto
47 | 1.03 | 10 | 86 | 859.99 | 0.39633 | Dy_auto
48 | 1.072 | 10 | 80.78 | 807.79 | 0.37227 | Dy_auto
49 | 1.115 | 10 | 76.403 | 764.02 | 0.3521 | Dy_auto
50 | 1.159 | 10 | 72.959 | 729.57 | 0.33623 | Dy_auto
51 | 1.205 | 10 | 69.791 | 697.89 | 0.32163 | Dy_auto
52 | 1.252 | 10 | 66.143 | 661.42 | 0.30482 | Dy_auto
53 | 1.301 | 10 | 63.087 | 630.87 | 0.29074 | Dy_auto
54 | 1.351 | 10 | 60.141 | 601.4 | 0.27716 | Dy_auto
55 | 1.403 | 10 | 57.004 | 570.03 | 0.2627 | Dy_auto
56 | 1.456 | 10 | 54.457 | 544.56 | 0.25096 | Dy_auto
57 | 1.511 | 10 | 52.075 | 520.74 | 0.23998 | Dy_auto
58 | 1.568 | 10 | 49.847 | 498.46 | 0.22972 | Dy_auto
59 | 1.627 | 10 | 47.541 | 475.4 | 0.21909 | Dy_auto
60 | 1.687 | 10 | 45.248 | 452.47 | 0.20852 | Dy_auto
61 | 1.749 | 10 | 43.275 | 432.74 | 0.19943 | Dy_auto
62 | 1.813 | 10 | 41.434 | 414.33 | 0.19095 | Dy_auto
63 | 1.879 | 10 | 40.034 | 400.34 | 0.1845 | Dy_auto
64 | 1.947 | 10 | 38.057 | 380.57 | 0.17539 | Dy_auto
65 | 2.017 | 10 | 36.78 | 367.79 | 0.1695 | Dy_auto
66 | 2.09 | 10 | 35.224 | 352.23 | 0.16233 | Dy_auto
67 | 2.164 | 10 | 33.592 | 335.91 | 0.15481 | Dy_auto
68 | 2.241 | 10 | 32.361 | 323.61 | 0.14914 | Dy_auto
69 | 2.32 | 10 | 31.25 | 312.49 | 0.14401 | Dy_auto
70 | 2.402 | 10 | 29.931 | 299.3 | 0.13793 | Dy_auto
71 | 2.486 | 10 | 28.665 | 286.64 | 0.1321 | Dy_auto
72 | 2.573 | 10 | 27.725 | 277.25 | 0.12777 | Dy_auto
73 | 2.663 | 10 | 26.681 | 266.8 | 0.12296 | Dy_auto
74 | 2.755 | 10 | 25.67 | 256.69 | 0.1183 | Dy_auto
75 | 2.85 | 10 | 24.666 | 246.65 | 0.11367 | Dy_auto
76 | 2.948 | 10 | 23.796 | 237.96 | 0.10966 | Dy_auto
77 | 3.049 | 10 | 22.998 | 229.98 | 0.10599 | Dy_auto
78 | 3.153 | 10 | 22.136 | 221.35 | 0.10201 | Dy_auto
79 | 3.261 | 10 | 21.308 | 213.08 | 0.098198 | Dy_auto
80 | 3.372 | 10 | 20.551 | 205.51 | 0.094708 | Dy_auto
81 | 3.486 | 10 | 19.862 | 198.62 | 0.091534 | Dy_auto
82 | 3.604 | 10 | 19.152 | 191.52 | 0.088262 | Dy_auto
83 | 3.725 | 10 | 18.603 | 186.03 | 0.085732 | Dy_auto
84 | 3.85 | 10 | 17.988 | 179.88 | 0.082899 | Dy_auto
85 | 3.979 | 10 | 17.338 | 173.38 | 0.079902 | Dy_auto
86 | 4.112 | 10 | 16.728 | 167.28 | 0.077091 | Dy_auto
87 | 4.249 | 10 | 16.2 | 162 | 0.074658 | Dy_auto
88 | 4.39 | 10 | 15.682 | 156.82 | 0.072272 | Dy_auto
89 | 4.536 | 10 | 15.186 | 151.85 | 0.069983 | Dy_auto
90 | 4.686 | 10 | 14.661 | 146.61 | 0.067566 | Dy_auto
91 | 4.841 | 10 | 14.191 | 141.91 | 0.065401 | Dy_auto
92 | 5.001 | 10 | 13.804 | 138.03 | 0.063614 | Dy_auto
93 | 5.165 | 10 | 13.326 | 133.26 | 0.061412 | Dy_auto
94 | 5.335 | 10 | 12.868 | 128.68 | 0.059301 | Dy_auto
95 | 5.51 | 10 | 12.459 | 124.59 | 0.057417 | Dy_auto
96 | 5.69 | 10 | 12.088 | 120.87 | 0.055705 | Dy_auto
97 | 5.876 | 10 | 11.67 | 116.7 | 0.053783 | Dy_auto
98 | 6.068 | 10 | 11.397 | 113.97 | 0.052524 | Dy_auto
99 | 6.265 | 10 | 11.053 | 110.53 | 0.050937 | Dy_auto
100 | 6.469 | 10 | 10.694 | 106.94 | 0.049285 | Dy_auto
101 | 6.679 | 10 | 10.349 | 103.49 | 0.047693 | Dy_auto
102 | 6.895 | 10 | 10.07 | 100.7 | 0.046408 | Dy_auto
103 | 7.118 | 10 | 9.7605 | 97.603 | 0.044981 | Dy_auto
104 | 7.348 | 10 | 9.5308 | 95.306 | 0.043922 | Dy_auto
105 | 7.586 | 10 | 9.19 | 91.898 | 0.042352 | Dy_auto
106 | 7.83 | 10 | 8.9211 | 89.209 | 0.041113 | Dy_auto
107 | 8.082 | 10 | 8.6645 | 86.644 | 0.03993 | Dy_auto
108 | 8.342 | 10 | 8.463 | 84.629 | 0.039001 | Dy_auto
109 | 8.61 | 10 | 8.1766 | 81.764 | 0.037681 | Dy_auto
110 | 8.886 | 10 | 7.8991 | 78.99 | 0.036403 | Dy_auto
111 | 9.17 | 10 | 7.7762 | 77.761 | 0.035836 | Dy_auto
112 | 9.464 | 10 | 7.4591 | 74.59 | 0.034375 | Dy_auto
113 | 9.766 | 10 | 7.3258 | 73.257 | 0.033761 | Dy_auto
114 | 10.078 | 10 | 7.0521 | 70.52 | 0.0325 | Dy_auto
115 | 10.4 | 10 | 6.9675 | 69.674 | 0.03211 | Dy_auto
116 | 10.731 | 10 | 6.6567 | 66.565 | 0.030677 | Dy_auto
117 | 11.073 | 10 | 6.5145 | 65.145 | 0.030022 | Dy_auto
118 | 11.425 | 10 | 6.3791 | 63.79 | 0.029398 | Dy_auto
119 | 11.788 | 10 | 6.102 | 61.019 | 0.028121 | Dy_auto
120 | 12.163 | 10 | 6.0366 | 60.365 | 0.02782 | Dy_auto
121 | 12.549 | 10 | 5.8688 | 58.687 | 0.027046 | Dy_auto
122 | 12.946 | 10 | 5.6646 | 56.645 | 0.026105 | Dy_auto
123 | 13.357 | 10 | 5.5028 | 55.027 | 0.02536 | Dy_auto
124 | 13.779 | 10 | 5.3538 | 53.537 | 0.024673 | Dy_auto
125 | 14.215 | 10 | 5.2477 | 52.476 | 0.024184 | Dy_auto
126 | 14.665 | 10 | 5.0971 | 50.97 | 0.02349 | Dy_auto
127 | 15.128 | 10 | 4.967 | 49.669 | 0.02289 | Dy_auto
128 | 15.606 | 10 | 4.8324 | 48.323 | 0.02227 | Dy_auto
129 | 16.098 | 10 | 4.6834 | 46.834 | 0.021584 | Dy_auto
130 | 16.606 | 10 | 4.55 | 45.5 | 0.020969 | Dy_auto
131 | 17.129 | 10 | 4.4229 | 44.228 | 0.020383 | Dy_auto
132 | 17.668 | 10 | 4.2871 | 42.871 | 0.019757 | Dy_auto
133 | 18.224 | 10 | 4.1752 | 41.751 | 0.019241 | Dy_auto
134 | 18.798 | 10 | 4.05 | 40.499 | 0.018664 | Dy_auto
135 | 19.389 | 10 | 3.9508 | 39.507 | 0.018207 | Dy_auto
136 | 19.998 | 10 | 3.8607 | 38.606 | 0.017792 | Dy_auto
137 | 20.626 | 10 | 3.7438 | 37.438 | 0.017253 | Dy_auto
138 | 21.274 | 10 | 3.6105 | 36.105 | 0.016639 | Dy_auto
139 | 21.941 | 10 | 3.5538 | 35.538 | 0.016378 | Dy_auto
140 | 22.63 | 10 | 3.4471 | 34.47 | 0.015886 | Dy_auto
141 | 23.339 | 10 | 3.3306 | 33.306 | 0.015349 | Dy_auto
142 | 24.07 | 10 | 3.2348 | 32.347 | 0.014907 | Dy_auto
143 | 24.824 | 10 | 3.1523 | 31.523 | 0.014527 | Dy_auto
144 | 25.602 | 10 | 3.082 | 30.819 | 0.014203 | Dy_auto
145 | 26.403 | 10 | 2.9673 | 29.673 | 0.013675 | Dy_auto
146 | 27.229 | 10 | 2.8852 | 28.852 | 0.013297 | Dy_auto
147 | 28.081 | 10 | 2.81 | 28.1 | 0.01295 | Dy_auto
148 | 28.959 | 10 | 2.7394 | 27.393 | 0.012624 | Dy_auto
149 | 29.864 | 10 | 2.6754 | 26.753 | 0.012329 | Dy_auto
150 | 30.797 | 10 | 2.5615 | 25.615 | 0.011805 | Dy_auto
151 | 31.759 | 10 | 2.5187 | 25.187 | 0.011608 | Dy_auto
152 | 32.751 | 10 | 2.4187 | 24.187 | 0.011147 | Dy_auto
153 | 33.773 | 10 | 2.3508 | 23.507 | 0.010833 | Dy_auto
154 | 34.827 | 10 | 2.28 | 22.8 | 0.010507 | Dy_auto
155 | 35.914 | 10 | 2.2134 | 22.133 | 0.0102 | Dy_auto
156 | 37.034 | 10 | 2.1606 | 21.606 | 0.0099573 | Dy_auto
157 | 38.188 | 10 | 2.1039 | 21.038 | 0.0096957 | Dy_auto
158 | 39.379 | 10 | 2.0256 | 20.255 | 0.0093347 | Dy_auto
159 | 40.606 | 10 | 1.9446 | 19.446 | 0.0089617 | Dy_auto
160 | 41.871 | 10 | 1.89 | 18.9 | 0.0087101 | Dy_auto
161 | 43.175 | 10 | 1.8351 | 18.35 | 0.0084569 | Dy_auto
162 | 44.52 | 10 | 1.7754 | 17.754 | 0.008182 | Dy_auto
163 | 45.906 | 10 | 1.7094 | 17.093 | 0.0078776 | Dy_auto
164 | 47.335 | 10 | 1.6787 | 16.787 | 0.0077364 | Dy_auto
165 | 48.808 | 10 | 1.6179 | 16.178 | 0.0074559 | Dy_auto
166 | 50.327 | 10 | 1.5605 | 15.605 | 0.0071917 | Dy_auto
167 | 51.892 | 10 | 1.5147 | 15.147 | 0.0069806 | Dy_auto
168 | 53.506 | 10 | 1.4592 | 14.592 | 0.0067246 | Dy_auto
169 | 55.17 | 10 | 1.417 | 14.169 | 0.00653 | Dy_auto
170 | 56.886 | 10 | 1.3759 | 13.759 | 0.0063407 | Dy_auto
171 | 58.654 | 10 | 1.319 | 13.189 | 0.0060784 | Dy_auto
172 | 60.477 | 10 | 1.281 | 12.809 | 0.0059032 | Dy_auto
173 | 62.356 | 10 | 1.2304 | 12.303 | 0.0056701 | Dy_auto
174 | 64.294 | 10 | 1.1928 | 11.927 | 0.0054968 | Dy_auto
175 | 66.291 | 10 | 1.1448 | 11.447 | 0.0052756 | Dy_auto
176 | 68.35 | 10 | 1.1218 | 11.217 | 0.0051696 | Dy_auto
177 | 70.473 | 10 | 1.0692 | 10.692 | 0.0049274 | Dy_auto
178 | 72.661 | 10 | 1.0456 | 10.456 | 0.0048186 | Dy_auto
179 | 74.917 | 10 | 1.0045 | 10.045 | 0.0046293 | Dy_auto
180 | 77.243 | 10 | 0.96017 | 9.6016 | 0.0044249 | Dy_auto
181 | 79.641 | 10 | 0.92905 | 9.2904 | 0.0042815 | Dy_auto
182 | 82.112 | 10 | 0.90456 | 9.0455 | 0.0041686 | Dy_auto
183 | 84.661 | 10 | 0.8532 | 8.5319 | 0.003932 | Dy_auto
184 | 87.287 | 10 | 0.81477 | 8.1475 | 0.0037548 | Dy_auto
185 | 89.996 | 10 | 0.77908 | 7.7907 | 0.0035904 | Dy_auto
186 | 92.787 | 10 | 0.7578 | 7.5779 | 0.0034923 | Dy_auto
187 | 95.665 | 10 | 0.72538 | 7.2536 | 0.0033429 | Dy_auto
188 | 98.632 | 10 | 0.70077 | 7.0076 | 0.0032295 | Dy_auto
189 | 101.691 | 10 | 0.66737 | 6.6735 | 0.0030755 | Dy_auto
190 | 104.845 | 10 | 0.64354 | 6.4353 | 0.0029657 | Dy_auto
191 | 108.095 | 10 | 0.60562 | 6.0561 | 0.002791 | Dy_auto
192 | 111.447 | 10 | 0.60212 | 6.0211 | 0.0027749 | Dy_auto
193 | 114.901 | 10 | 0.56619 | 5.6618 | 0.0026093 | Dy_auto
194 | 118.463 | 10 | 0.53193 | 5.3193 | 0.0024514 | Dy_auto
195 | 122.135 | 10 | 0.5037 | 5.037 | 0.0023213 | Dy_auto
196 | 125.92 | 10 | 0.48446 | 4.8445 | 0.0022326 | Dy_auto
197 | 129.822 | 10 | 0.46041 | 4.6041 | 0.0021218 | Dy_auto
198 | 133.845 | 10 | 0.44647 | 4.4647 | 0.0020576 | Dy_auto
199 | 137.992 | 10 | 0.41732 | 4.1732 | 0.0019232 | Dy_auto
200 | 142.268 | 10 | 0.40773 | 4.0772 | 0.001879 | Dy_auto
201 | 146.675 | 10 | 0.36643 | 3.6643 | 0.0016887 | Dy_auto
202 | 151.219 | 10 | 0.35303 | 3.5302 | 0.0016269 | Dy_auto
203 | 155.903 | 10 | 0.31234 | 3.1233 | 0.0014394 | Dy_auto
204 | 160.733 | 10 | 0.3136 | 3.136 | 0.0014452 | Dy_auto
205 | 165.711 | 10 | 0.29523 | 2.9523 | 0.0013606 | Dy_auto
206 | 170.843 | 10 | 0.29101 | 2.9101 | 0.0013411 | Dy_auto
207 | 176.134 | 10 | 0.265 | 2.65 | 0.0012212 | Dy_auto
208 | 181.588 | 10 | 0.24722 | 2.4722 | 0.0011393 | Dy_auto
209 | 187.211 | 10 | 0.21228 | 2.1228 | 0.00097829 | M- ,Dy_auto
210 | 193.008 | 10 | 0.20538 | 2.0537 | 0.00094647 | M- ,Dy_auto
211 | 198.984 | 10 | 0.2022 | 2.022 | 0.00093183 | M- ,Dy_auto
212 | 205.145 | 10 | 0.18579 | 1.8579 | 0.00085621 | M- ,Dy_auto
213 | 211.496 | 10 | 0.17166 | 1.7166 | 0.00079109 | M- ,Dy_auto
214 | 218.043 | 10 | 0.14335 | 1.4335 | 0.00066063 | M- ,Dy_auto
215 | 224.793 | 10 | 0.13126 | 1.3125 | 0.00060489 | M- ,Dy_auto
216 | 231.752 | 10 | 0.121 | 1.21 | 0.00055762 | M- ,Dy_auto
217 | 238.925 | 10 | 0.094304 | 0.94302 | 0.00043459 | M- ,Dy_auto
218 | 246.32 | 10 | 0.093911 | 0.9391 | 0.00043279 | M- ,Dy_auto
219 | 253.944 | 10 | 0.080617 | 0.80616 | 0.00037152 | M- ,Dy_auto
220 | 261.804 | 10 | 0.080987 | 0.80985 | 0.00037322 | M- ,Dy_auto
221 | 269.906 | 10 | 0.074056 | 0.74055 | 0.00034129 | M- ,Dy_auto
222 | 278.259 | 10 | 0.048171 | 0.4817 | 0.00022199 | M- ,Dy_auto
223 | 286.87 | 10 | 0.044697 | 0.44696 | 0.00020599 | M- ,Dy_auto
224 | 295.748 | 10 | 0.037198 | 0.37197 | 0.00017142 | M- ,Dy_auto
225 | 304.899 | 10 | 0.030719 | 0.30719 | 0.00014157 | M- ,Dy_auto
226 | 314.334 | 10 | 0.012838 | 0.12838 | 5.9162e-05 | M- ,Dy_auto
227 | 324.06 | 10 | 0.0090397 | 0.090396 | 4.1659e-05 | M- ,Dy_auto
228 | 334.087 | 10 | 0.0065074 | 0.065073 | 2.9989e-05 | M- ,Dy_auto

## Creep + relax = 0%
Point No. | Time | Average Time | Shear Stress | Shear Strain | Creep Compliance | Torque | Status
| [s] | [s] | [Pa] | [%] | [1/Pa] | [µN·m]
1 | 0.01 | 0.01 | 49.999 | 0.0146 | 2.9194e-06 | 230.42
2 | 0.021 | 0.021 | 50 | 0.0205 | 4.0927e-06 | 230.42
3 | 0.033 | 0.033 | 50 | 0.0263 | 5.253e-06 | 230.42
4 | 0.046 | 0.046 | 50 | 0.0325 | 6.499e-06 | 230.42
5 | 0.06 | 0.059 | 50 | 0.039 | 7.8049e-06 | 230.42
6 | 0.076 | 0.076 | 50 | 0.0462 | 9.2342e-06 | 230.42
7 | 0.093 | 0.092 | 50 | 0.0526 | 1.0522e-05 | 230.42
8 | 0.111 | 0.111 | 50 | 0.0602 | 1.203e-05 | 230.42
9 | 0.131 | 0.131 | 50 | 0.0679 | 1.3586e-05 | 230.42
10 | 0.153 | 0.153 | 50 | 0.077 | 1.5394e-05 | 230.42
11 | 0.177 | 0.177 | 50 | 0.086 | 1.7193e-05 | 230.42
12 | 0.203 | 0.203 | 50 | 0.0954 | 1.9089e-05 | 230.42
13 | 0.231 | 0.231 | 50 | 0.106 | 2.119e-05 | 230.42
14 | 0.262 | 0.262 | 50 | 0.118 | 2.3558e-05 | 230.42
15 | 0.296 | 0.296 | 50 | 0.13 | 2.6072e-05 | 230.42
16 | 0.333 | 0.332 | 50 | 0.143 | 2.8662e-05 | 230.42
17 | 0.373 | 0.373 | 50 | 0.158 | 3.1602e-05 | 230.42
18 | 0.417 | 0.417 | 50 | 0.173 | 3.4569e-05 | 230.42
19 | 0.465 | 0.464 | 50 | 0.191 | 3.8127e-05 | 230.42
20 | 0.517 | 0.517 | 50 | 0.209 | 4.1724e-05 | 230.42
21 | 0.574 | 0.574 | 50 | 0.229 | 4.575e-05 | 230.42
22 | 0.636 | 0.636 | 50 | 0.25 | 5.0075e-05 | 230.42
23 | 0.704 | 0.704 | 50 | 0.274 | 5.4729e-05 | 230.42
24 | 0.777 | 0.777 | 50 | 0.299 | 5.9848e-05 | 230.42
25 | 0.858 | 0.857 | 50 | 0.328 | 6.5537e-05 | 230.42
26 | 0.946 | 0.945 | 50 | 0.358 | 7.1524e-05 | 230.42
27 | 1.042 | 1.042 | 50 | 0.391 | 7.8123e-05 | 230.42
28 | 1.146 | 1.146 | 50 | 0.427 | 8.535e-05 | 230.42
29 | 1.26 | 1.26 | 50 | 0.465 | 9.2947e-05 | 230.42
30 | 1.385 | 1.384 | 50 | 0.506 | 0.00010124 | 230.42
31 | 1.52 | 1.52 | 50 | 0.551 | 0.00011014 | 230.42
32 | 1.668 | 1.668 | 50 | 0.6 | 0.00011994 | 230.42
33 | 1.83 | 1.83 | 50 | 0.651 | 0.00013028 | 230.42
34 | 2.006 | 2.005 | 50 | 0.708 | 0.00014161 | 230.42
35 | 2.198 | 2.198 | 50 | 0.769 | 0.00015374 | 230.42
36 | 2.408 | 2.408 | 50 | 0.836 | 0.00016725 | 230.42
37 | 2.637 | 2.636 | 50 | 0.909 | 0.00018177 | 230.42
38 | 2.886 | 2.885 | 50 | 0.989 | 0.00019775 | 230.42
39 | 3.158 | 3.158 | 50 | 1.07 | 0.00021474 | 230.42
40 | 3.455 | 3.454 | 50 | 1.17 | 0.00023385 | 230.42
41 | 3.779 | 3.779 | 50 | 1.27 | 0.00025419 | 230.42
42 | 4.132 | 4.132 | 50 | 1.38 | 0.00027606 | 230.42
43 | 4.517 | 4.517 | 50 | 1.5 | 0.00029914 | 230.42
44 | 4.937 | 4.937 | 50 | 1.62 | 0.00032437 | 230.42
45 | 5.396 | 5.396 | 50 | 1.76 | 0.00035238 | 230.42
46 | 5.896 | 5.896 | 50 | 1.91 | 0.00038272 | 230.42
47 | 6.441 | 6.441 | 50 | 2.08 | 0.00041538 | 230.42
48 | 7.036 | 7.035 | 50 | 2.26 | 0.00045129 | 230.42
49 | 7.685 | 7.685 | 50 | 2.45 | 0.00049053 | 230.42
50 | 8.393 | 8.393 | 50 | 2.67 | 0.00053317 | 230.42
51 | 9.165 | 9.165 | 50 | 2.89 | 0.00057824 | 230.42
52 | 10.007 | 10.007 | 50 | 3.14 | 0.00062808 | 230.42
53 | 10.926 | 10.925 | 50 | 3.41 | 0.00068221 | 230.42
54 | 11.929 | 11.929 | 50 | 3.7 | 0.00073944 | 230.42
55 | 13.022 | 13.022 | 50 | 4.01 | 0.00080268 | 230.42
56 | 14.215 | 14.215 | 50 | 4.36 | 0.00087146 | 230.42
57 | 15.516 | 15.516 | 50 | 4.73 | 0.00094684 | 230.42
58 | 16.935 | 16.935 | 50 | 5.14 | 0.0010274 | 230.42
59 | 18.483 | 18.483 | 50 | 5.57 | 0.0011149 | 230.42
60 | 20.171 | 20.171 | 50 | 6.05 | 0.0012092 | 230.42
61 | 22.013 | 22.012 | 50 | 6.56 | 0.0013128 | 230.42
62 | 24.023 | 24.023 | 50 | 7.12 | 0.0014244 | 230.42
63 | 26.215 | 26.215 | 50 | 7.73 | 0.0015453 | 230.42
64 | 28.605 | 28.605 | 50 | 8.38 | 0.0016762 | 230.42
65 | 31.213 | 31.213 | 50 | 9.1 | 0.0018191 | 230.42
66 | 34.058 | 34.058 | 50 | 9.86 | 0.0019728 | 230.42
67 | 37.162 | 37.162 | 50 | 10.7 | 0.0021397 | 230.42
68 | 40.547 | 40.547 | 50 | 11.6 | 0.0023204 | 230.42
69 | 44.239 | 44.239 | 50 | 12.6 | 0.0025144 | 230.42
70 | 48.267 | 48.267 | 50 | 13.6 | 0.0027269 | 230.42
71 | 52.661 | 52.661 | 50 | 14.8 | 0.0029553 | 230.42
72 | 57.454 | 57.454 | 50 | 16 | 0.0032024 | 230.42
73 | 62.682 | 62.682 | 50 | 17.4 | 0.0034718 | 230.42
74 | 68.385 | 68.385 | 50 | 18.8 | 0.0037616 | 230.42
75 | 74.606 | 74.605 | 50 | 20.4 | 0.0040741 | 230.42
76 | 81.392 | 81.391 | 50 | 22.1 | 0.0044133 | 230.42
77 | 88.795 | 88.795 | 50 | 23.9 | 0.0047808 | 230.42
78 | 96.87 | 96.87 | 50 | 25.9 | 0.0051773 | 230.42
79 | 105.678 | 105.678 | 50 | 28 | 0.0056039 | 230.42
80 | 115.286 | 115.286 | 50 | 30.3 | 0.0060638 | 230.42
81 | 125.766 | 125.765 | 50 | 32.8 | 0.0065628 | 230.42
82 | 137.199 | 137.199 | 50 | 35.5 | 0.0071017 | 230.42
83 | 149.67 | 149.669 | 50 | 38.4 | 0.0076811 | 230.42
84 | 163.274 | 163.274 | 50 | 41.5 | 0.0083057 | 230.42
85 | 178.113 | 178.113 | 50 | 44.9 | 0.0089748 | 230.42
86 | 194.3 | 194.3 | 50 | 48.5 | 0.0096953 | 230.42
87 | 211.957 | 211.957 | 50 | 52.3 | 0.010468 | 230.42
88 | 231.218 | 231.217 | 50 | 56.5 | 0.011298 | 230.42
89 | 252.228 | 252.228 | 50 | 61 | 0.01219 | 230.42
90 | 275.146 | 275.146 | 50 | 65.8 | 0.013153 | 230.42
91 | 300.146 | 300.146 | 50 | 71 | 0.014193 | 230.42
92 | 300.156 | 300.155 | -1.0824 | 70.9 | -0.65551 | -4.9881
93 | 300.167 | 300.166 | -5.3565e-05 | 70.9 | -13245 | -0.00024685 | M-
94 | 300.178 | 300.177 | -7.9979e-11 | 70.9 | -13245 | -3.6858e-10 | M-
95 | 300.189 | 300.188 | -1.1942e-16 | 70.9 | -13245 | -5.5034e-16 | M-
96 | 300.201 | 300.2 | -5.2668e-23 | 70.9 | -13245 | -2.4272e-22 | M-
97 | 300.213 | 300.212 | -2.3228e-29 | 70.9 | -13245 | -1.0705e-28 | M-
98 | 300.226 | 300.225 | 0 | 70.9 | -13245 | 0 | M-
99 | 300.24 | 300.239 | 0 | 70.9 | -13245 | 0 | M-
100 | 300.254 | 300.253 | 0 | 70.9 | -13245 | 0 | M-
101 | 300.268 | 300.267 | 0 | 70.9 | -13245 | 0 | M-
102 | 300.284 | 300.283 | 0 | 70.9 | -13245 | 0 | M-
103 | 300.3 | 300.299 | 0 | 70.9 | -13245 | 0 | M-
104 | 300.316 | 300.315 | 0 | 70.9 | -13245 | 0 | M-
105 | 300.334 | 300.333 | 0 | 70.9 | -13245 | 0 | M-
106 | 300.352 | 300.351 | 0 | 70.9 | -13245 | 0 | M-
107 | 300.371 | 300.37 | 0 | 70.9 | -13245 | 0 | M-
108 | 300.391 | 300.39 | 0 | 70.9 | -13245 | 0 | M-
109 | 300.411 | 300.41 | 0 | 70.9 | -13245 | 0 | M-
110 | 300.433 | 300.432 | 0 | 70.9 | -13245 | 0 | M-
111 | 300.455 | 300.454 | 0 | 70.9 | -13245 | 0 | M-
112 | 300.479 | 300.478 | 0 | 70.9 | -13245 | 0 | M-
113 | 300.503 | 300.502 | 0 | 70.9 | -13245 | 0 | M-
114 | 300.528 | 300.527 | 0 | 70.9 | -13245 | 0 | M-
115 | 300.555 | 300.554 | 0 | 70.9 | -13245 | 0 | M-
116 | 300.583 | 300.582 | 0 | 70.9 | -13245 | 0 | M-
117 | 300.612 | 300.611 | 0 | 70.9 | -13245 | 0 | M-
118 | 300.642 | 300.641 | 0 | 70.9 | -13245 | 0 | M-
119 | 300.673 | 300.672 | 0 | 70.9 | -13245 | 0 | M-
120 | 300.706 | 300.705 | 0 | 70.9 | -13245 | 0 | M-
121 | 300.741 | 300.74 | 0 | 70.8 | -13245 | 0 | M-
122 | 300.776 | 300.775 | 0 | 70.8 | -13245 | 0 | M-
123 | 300.814 | 300.813 | 0 | 70.8 | -13245 | 0 | M-
124 | 300.853 | 300.852 | 0 | 70.8 | -13245 | 0 | M-
125 | 300.894 | 300.893 | 0 | 70.8 | -13245 | 0 | M-
126 | 300.936 | 300.935 | 0 | 70.8 | -13245 | 0 | M-
127 | 300.98 | 300.979 | 0 | 70.8 | -13245 | 0 | M-
128 | 301.026 | 301.025 | 0 | 70.8 | -13245 | 0 | M-
129 | 301.075 | 301.074 | 0 | 70.8 | -13245 | 0 | M-
130 | 301.125 | 301.124 | 0 | 70.8 | -13245 | 0 | M-
131 | 301.178 | 301.177 | 0 | 70.8 | -13245 | 0 | M-
132 | 301.232 | 301.231 | 0 | 70.8 | -13245 | 0 | M-
133 | 301.29 | 301.289 | 0 | 70.8 | -13245 | 0 | M-
134 | 301.349 | 301.348 | 0 | 70.8 | -13245 | 0 | M-
135 | 301.411 | 301.41 | 0 | 70.8 | -13245 | 0 | M-
136 | 301.476 | 301.475 | 0 | 70.8 | -13245 | 0 | M-
137 | 301.544 | 301.543 | 0 | 70.7 | -13245 | 0 | M-
138 | 301.615 | 301.614 | 0 | 70.7 | -13245 | 0 | M-
139 | 301.689 | 301.688 | 0 | 70.7 | -13245 | 0 | M-
140 | 301.766 | 301.765 | 0 | 70.7 | -13245 | 0 | M-
141 | 301.846 | 301.845 | 0 | 70.7 | -13245 | 0 | M-
142 | 301.93 | 301.929 | 0 | 70.7 | -13245 | 0 | M-
143 | 302.017 | 302.016 | 0 | 70.7 | -13245 | 0 | M-
144 | 302.108 | 302.107 | 0 | 70.7 | -13245 | 0 | M-
145 | 302.204 | 302.203 | 0 | 70.7 | -13245 | 0 | M-
146 | 302.303 | 302.302 | 0 | 70.7 | -13245 | 0 | M-
147 | 302.407 | 302.406 | 0 | 70.6 | -13245 | 0 | M-
148 | 302.515 | 302.514 | 0 | 70.6 | -13245 | 0 | M-
149 | 302.628 | 302.627 | 0 | 70.6 | -13245 | 0 | M-
150 | 302.746 | 302.745 | 0 | 70.6 | -13245 | 0 | M-
151 | 302.868 | 302.867 | 0 | 70.6 | -13245 | 0 | M-
152 | 302.997 | 302.996 | 0 | 70.6 | -13245 | 0 | M-
153 | 303.131 | 303.13 | 0 | 70.6 | -13245 | 0 | M-
154 | 303.27 | 303.269 | 0 | 70.5 | -13245 | 0 | M-
155 | 303.416 | 303.415 | 0 | 70.5 | -13245 | 0 | M-
156 | 303.568 | 303.567 | 0 | 70.5 | -13245 | 0 | M-
157 | 303.726 | 303.725 | 0 | 70.5 | -13245 | 0 | M-
158 | 303.892 | 303.891 | 0 | 70.5 | -13245 | 0 | M-
159 | 304.065 | 304.064 | 0 | 70.5 | -13245 | 0 | M-
160 | 304.245 | 304.244 | 0 | 70.4 | -13245 | 0 | M-
161 | 304.433 | 304.432 | 0 | 70.4 | -13245 | 0 | M-
162 | 304.629 | 304.628 | 0 | 70.4 | -13245 | 0 | M-
163 | 304.834 | 304.833 | 0 | 70.4 | -13245 | 0 | M-
164 | 305.047 | 305.046 | 0 | 70.4 | -13245 | 0 | M-
165 | 305.27 | 305.269 | 0 | 70.3 | -13245 | 0 | M-
166 | 305.503 | 305.502 | 0 | 70.3 | -13245 | 0 | M-
167 | 305.746 | 305.745 | 0 | 70.3 | -13245 | 0 | M-
168 | 305.999 | 305.998 | 0 | 70.3 | -13245 | 0 | M-
169 | 306.263 | 306.262 | 0 | 70.3 | -13245 | 0 | M-
170 | 306.539 | 306.538 | 0 | 70.2 | -13245 | 0 | M-
171 | 306.826 | 306.825 | 0 | 70.2 | -13245 | 0 | M-
172 | 307.127 | 307.126 | 0 | 70.2 | -13245 | 0 | M-
173 | 307.44 | 307.439 | 0 | 70.2 | -13245 | 0 | M-
174 | 307.767 | 307.766 | 0 | 70.1 | -13245 | 0 | M-
175 | 308.108 | 308.107 | 0 | 70.1 | -13245 | 0 | M-
176 | 308.463 | 308.462 | 0 | 70.1 | -13245 | 0 | M-
177 | 308.835 | 308.834 | 0 | 70 | -13245 | 0 | M-
178 | 309.222 | 309.221 | 0 | 70 | -13245 | 0 | M-
179 | 309.626 | 309.625 | 0 | 70 | -13245 | 0 | M-
180 | 310.048 | 310.047 | 0 | 69.9 | -13245 | 0 | M-
181 | 310.488 | 310.487 | 0 | 69.9 | -13245 | 0 | M-
182 | 310.948 | 310.947 | 0 | 69.9 | -13245 | 0 | M-
183 | 311.427 | 311.426 | 0 | 69.8 | -13245 | 0 | M-
184 | 311.927 | 311.926 | 0 | 69.8 | -13245 | 0 | M-
185 | 312.448 | 312.447 | 0 | 69.8 | -13245 | 0 | M-
186 | 312.993 | 312.992 | 0 | 69.7 | -13245 | 0 | M-
187 | 313.561 | 313.56 | 0 | 69.7 | -13245 | 0 | M-
188 | 314.154 | 314.153 | 0 | 69.6 | -13245 | 0 | M-
189 | 314.772 | 314.771 | 0 | 69.6 | -13245 | 0 | M-
190 | 315.417 | 315.416 | 0 | 69.5 | -13245 | 0 | M-
191 | 316.091 | 316.09 | 0 | 69.5 | -13245 | 0 | M-
192 | 316.793 | 316.792 | 0 | 69.5 | -13245 | 0 | M-
193 | 317.526 | 317.525 | 0 | 69.4 | -13245 | 0 | M-
194 | 318.291 | 318.29 | 0 | 69.4 | -13245 | 0 | M-
195 | 319.09 | 319.089 | 0 | 69.3 | -13245 | 0 | M-
196 | 319.922 | 319.921 | 0 | 69.3 | -13245 | 0 | M-
197 | 320.791 | 320.79 | 0 | 69.2 | -13245 | 0 | M-
198 | 321.698 | 321.697 | 0 | 69.2 | -13245 | 0 | M-
199 | 322.644 | 322.643 | 0 | 69.1 | -13245 | 0 | M-
200 | 323.632 | 323.631 | 0 | 69 | -13245 | 0 | M-
201 | 324.662 | 324.661 | 0 | 69 | -13245 | 0 | M-
202 | 325.737 | 325.736 | 0 | 68.9 | -13245 | 0 | M-
203 | 326.858 | 326.857 | 0 | 68.9 | -13245 | 0 | M-
204 | 328.029 | 328.028 | 0 | 68.8 | -13245 | 0 | M-
205 | 329.25 | 329.249 | 0 | 68.7 | -13245 | 0 | M-
206 | 330.524 | 330.523 | 0 | 68.7 | -13245 | 0 | M-
207 | 331.854 | 331.853 | 0 | 68.6 | -13245 | 0 | M-
208 | 333.241 | 333.24 | 0 | 68.5 | -13245 | 0 | M-
209 | 334.689 | 334.688 | 0 | 68.5 | -13245 | 0 | M-
210 | 336.199 | 336.198 | 0 | 68.4 | -13245 | 0 | M-
211 | 337.775 | 337.774 | 0 | 68.3 | -13245 | 0 | M-
212 | 339.42 | 339.419 | 0 | 68.3 | -13245 | 0 | M-
213 | 341.136 | 341.135 | 0 | 68.2 | -13245 | 0 | M-
214 | 342.926 | 342.925 | 0 | 68.1 | -13245 | 0 | M-
215 | 344.795 | 344.794 | 0 | 68 | -13245 | 0 | M-
216 | 346.744 | 346.743 | 0 | 67.9 | -13245 | 0 | M-
217 | 348.778 | 348.777 | 0 | 67.9 | -13245 | 0 | M-
218 | 350.901 | 350.9 | 0 | 67.8 | -13245 | 0 | M-
219 | 353.115 | 353.114 | 0 | 67.7 | -13245 | 0 | M-
220 | 355.426 | 355.425 | 0 | 67.6 | -13245 | 0 | M-
221 | 357.838 | 357.837 | 0 | 67.5 | -13245 | 0 | M-
222 | 360.354 | 360.353 | 0 | 67.4 | -13245 | 0 | M-
223 | 362.979 | 362.978 | 0 | 67.3 | -13245 | 0 | M-
224 | 365.718 | 365.717 | 0 | 67.2 | -13245 | 0 | M-
225 | 368.577 | 368.576 | 0 | 67.1 | -13245 | 0 | M-
226 | 371.559 | 371.558 | 0 | 67 | -13245 | 0 | M-
227 | 374.671 | 374.67 | 0 | 66.9 | -13245 | 0 | M-
228 | 377.919 | 377.918 | 0 | 66.8 | -13245 | 0 | M-
229 | 381.307 | 381.306 | 0 | 66.7 | -13245 | 0 | M-
230 | 384.843 | 384.842 | 0 | 66.6 | -13245 | 0 | M-
231 | 388.532 | 388.531 | 0 | 66.5 | -13245 | 0 | M-
232 | 392.381 | 392.38 | 0 | 66.4 | -13245 | 0 | M-
233 | 396.398 | 396.397 | 0 | 66.3 | -13245 | 0 | M-
234 | 400.589 | 400.588 | 0 | 66.1 | -13245 | 0 | M-
235 | 404.962 | 404.961 | 0 | 66 | -13245 | 0 | M-
236 | 409.525 | 409.524 | 0 | 65.9 | -13245 | 0 | M-
237 | 414.286 | 414.285 | 0 | 65.8 | -13245 | 0 | M-
238 | 419.254 | 419.253 | 0 | 65.7 | -13245 | 0 | M-
239 | 424.438 | 424.437 | 0 | 65.5 | -13245 | 0 | M-
240 | 429.847 | 429.846 | 0 | 65.4 | -13245 | 0 | M-
241 | 435.491 | 435.49 | 0 | 65.3 | -13245 | 0 | M-
242 | 441.381 | 441.38 | 0 | 65.2 | -13245 | 0 | M-
243 | 447.526 | 447.525 | 0 | 65 | -13245 | 0 | M-
244 | 453.938 | 453.937 | 0 | 64.9 | -13245 | 0 | M-
245 | 460.628 | 460.627 | 0 | 64.8 | -13245 | 0 | M-
246 | 467.609 | 467.608 | 0 | 64.6 | -13245 | 0 | M-
247 | 474.894 | 474.893 | 0 | 64.5 | -13245 | 0 | M-
248 | 482.495 | 482.494 | 0 | 64.3 | -13245 | 0 | M-
249 | 490.426 | 490.425 | 0 | 64.2 | -13245 | 0 | M-
250 | 498.701 | 498.7 | 0 | 64 | -13245 | 0 | M-
251 | 507.336 | 507.335 | 0 | 63.9 | -13245 | 0 | M-
252 | 516.346 | 516.345 | 0 | 63.7 | -13245 | 0 | M-

## Temp = 0%
Point No. | Time | Test Time | Temperature | Storage Modulus | Loss Modulus | Loss Factor | Complex Viscosity | Gap | Normal Force | Torque | Status
| [s] | [s] | [°C] | [Pa] | [Pa] | [1] | [mPa·s] | [mm] | [N] | [µN·m]
1 | 6 | 11.76 | 100.02 | 48260 | 108560 | 2.25 | 1890900 | 1.025 |  | 2331.4 | WMa
2 | 12 | 17.76 | 99.79 | 48074 | 108310 | 2.25 | 1886000 | 1.025 |  | 2731.5 | WMa
3 | 18 | 23.76 | 98.86 | 48462 | 108890 | 2.25 | 1896900 | 1.025 |  | 2743 | WMa
4 | 24 | 29.76 | 98.01 | 48944 | 109490 | 2.24 | 1908800 | 1.025 |  | 2759.6 | WMa
5 | 30 | 35.76 | 96.99 | 49717 | 110540 | 2.22 | 1929000 | 1.025 |  | 2787.1 | WMa
6 | 36 | 41.76 | 96.02 | 50550 | 111600 | 2.21 | 1949900 | 1.025 |  | 2816.6 | WMa
7 | 42 | 47.76 | 94.96 | 51564 | 112920 | 2.19 | 1975700 | 1.025 |  | 2853.3 | WMa
8 | 48 | 53.76 | 93.98 | 52523 | 114070 | 2.17 | 1998700 | 1.025 |  | 2886.5 | WMa
9 | 54 | 59.76 | 93 | 53600 | 115470 | 2.15 | 2026100 | 1.025 |  | 2925.4 | WMa
10 | 60 | 65.76 | 91.96 | 54844 | 116990 | 2.13 | 2056300 | 1.025 |  | 2969.1 | WMa
11 | 66.01 | 71.77 | 91.03 | 56064 | 118550 | 2.11 | 2087100 | 1.025 |  | 3012.9 | WMa
12 | 72 | 77.76 | 89.91 | 57493 | 120230 | 2.09 | 2121000 | 1.025 |  | 3062 | WMa
13 | 78 | 83.76 | 89 | 58803 | 121800 | 2.07 | 2152600 | 1.025 |  | 3107.6 | WMa
14 | 84 | 89.76 | 87.98 | 60293 | 123540 | 2.05 | 2187900 | 1.025 |  | 3158.2 | WMa
15 | 90 | 95.76 | 87.03 | 61772 | 125280 | 2.03 | 2223100 | 1.025 |  | 3208.4 | WMa
16 | 96.012 | 101.8 | 86.09 | 63204 | 126870 | 2.01 | 2255900 | 1.025 |  | 3256.3 | WMa
17 | 102 | 107.8 | 85.08 | 64898 | 128800 | 1.98 | 2295400 | 1.025 |  | 3312.6 | WMa
18 | 108 | 113.8 | 84.19 | 66487 | 130490 | 1.96 | 2330900 | 1.025 |  | 3363.4 | WMa
19 | 114 | 119.8 | 83.11 | 68490 | 132780 | 1.94 | 2377900 | 1.025 |  | 3431 | WMa
20 | 120 | 125.8 | 82.23 | 70194 | 134640 | 1.92 | 2416600 | 1.024 |  | 3487.1 | WMa
21 | 126 | 131.8 | 81.23 | 72173 | 136750 | 1.89 | 2461000 | 1.024 |  | 3549.5 | WMa
22 | 132 | 137.8 | 80.31 | 74036 | 138740 | 1.87 | 2502800 | 1.024 |  | 3610.7 | WMa
23 | 138 | 143.8 | 79.38 | 76045 | 140830 | 1.85 | 2547300 | 1.024 |  | 3673 | WMa
24 | 144 | 149.8 | 78.4 | 78183 | 143020 | 1.83 | 2594100 | 1.025 |  | 3744 | WMa
25 | 150 | 155.8 | 77.48 | 80238 | 145010 | 1.81 | 2637600 | 1.025 |  | 3805.4 | WMa
26 | 156 | 161.8 | 76.47 | 82687 | 147440 | 1.78 | 2690400 | 1.025 |  | 3881 | WMa
27 | 162 | 167.8 | 75.6 | 84846 | 149500 | 1.76 | 2735800 | 1.025 |  | 3947.6 | WMa
28 | 168 | 173.8 | 74.62 | 87368 | 151920 | 1.74 | 2789100 | 1.025 |  | 4025.6 | WMa
29 | 174 | 179.8 | 73.7 | 89753 | 154190 | 1.72 | 2839400 | 1.025 |  | 4096.3 | WMa
30 | 180 | 185.8 | 72.72 | 92498 | 156780 | 1.69 | 2897200 | 1.025 |  | 4179.9 | WMa
31 | 186 | 191.8 | 71.81 | 95186 | 159250 | 1.67 | 2952800 | 1.025 |  | 4260.3 | WMa
32 | 192.04 | 197.8 | 70.89 | 97780 | 161440 | 1.65 | 3003900 | 1.025 |  | 4333.6 | WMa
33 | 198 | 203.8 | 69.92 | 100800 | 164160 | 1.63 | 3065800 | 1.025 |  | 4423.1 | WMa
34 | 204.012 | 209.8 | 69.04 | 103550 | 166570 | 1.61 | 3121600 | 1.025 |  | 4502.9 | WMa
35 | 210 | 215.8 | 67.98 | 106970 | 169420 | 1.58 | 3188900 | 1.025 |  | 4599.7 | WMa
36 | 216 | 221.8 | 67.11 | 110060 | 172040 | 1.56 | 3250400 | 1.025 |  | 4688.1 | WMa
37 | 222 | 227.8 | 66.13 | 113700 | 174990 | 1.54 | 3321300 | 1.025 |  | 4790.1 | WMa
38 | 228 | 233.8 | 65.19 | 117150 | 177790 | 1.52 | 3388700 | 1.025 |  | 4884.3 | WMa
39 | 234.023 | 239.8 | 64.27 | 120590 | 180550 | 1.5 | 3455600 | 1.024 |  | 4980.2 | WMa
40 | 240 | 245.8 | 63.29 | 124290 | 183380 | 1.48 | 3525800 | 1.024 |  | 5084.1 | WMa
41 | 246 | 251.8 | 62.43 | 127660 | 185810 | 1.46 | 3587900 | 1.025 |  | 5177.4 | WMa
42 | 252 | 257.8 | 61.37 | 131900 | 188890 | 1.43 | 3666700 | 1.024 |  | 5283.8 | WMa
43 | 258 | 263.8 | 60.51 | 135550 | 191570 | 1.41 | 3734900 | 1.025 |  | 5386.6 | WMa
44 | 264 | 269.8 | 59.53 | 139880 | 194600 | 1.39 | 3814300 | 1.025 |  | 5500 | WMa
45 | 270 | 275.8 | 58.62 | 144100 | 197620 | 1.37 | 3892700 | 1.025 |  | 5617.1 | WMa
46 | 276.007 | 281.8 | 57.7 | 148340 | 200460 | 1.35 | 3969000 | 1.025 |  | 5724.8 | WMa
47 | 282 | 287.8 | 56.73 | 153060 | 203640 | 1.33 | 4054500 | 1.025 |  | 5848.3 | WMa
48 | 288 | 293.8 | 55.86 | 157410 | 206410 | 1.31 | 4131400 | 1.025 |  | 5957.6 | WMa
49 | 294 | 299.8 | 54.8 | 162560 | 209560 | 1.29 | 4221100 | 1.025 |  | 6088.9 | WMa
50 | 300 | 305.8 | 53.93 | 167290 | 212530 | 1.27 | 4304700 | 1.025 |  | 6207.7 | WMa
51 | 306 | 311.8 | 52.95 | 172520 | 215710 | 1.25 | 4396100 | 1.025 |  | 6340.3 | WMa
52 | 312 | 317.8 | 52.04 | 177650 | 218710 | 1.23 | 4484500 | 1.025 |  | 6466.1 | WMa
53 | 318 | 323.8 | 51.13 | 183100 | 221940 | 1.21 | 4579300 | 1.025 |  | 6601 | WMa
54 | 324 | 329.8 | 50.15 | 188810 | 225120 | 1.19 | 4676300 | 1.025 |  | 6742.3 | WMa
55 | 330 | 335.8 | 49.24 | 194450 | 228170 | 1.17 | 4771300 | 1.024 |  | 6877.4 | WMa
56 | 336 | 341.8 | 48.23 | 200740 | 231530 | 1.15 | 4877100 | 1.024 |  | 7031.5 | WMa
57 | 342 | 347.8 | 47.37 | 206360 | 234440 | 1.14 | 4970800 | 1.025 |  | 7166.1 | WMa
58 | 348 | 353.8 | 46.4 | 212860 | 237700 | 1.12 | 5078300 | 1.024 |  | 7324.9 | WMa
59 | 354 | 359.8 | 45.49 | 218680 | 240570 | 1.1 | 5174200 | 1.025 |  | 7463.3 | WMa
60 | 360 | 365.8 | 44.58 | 225320 | 243560 | 1.08 | 5280700 | 1.025 |  | 7619.3 | WMa
61 | 366 | 371.8 | 43.61 | 232340 | 246860 | 1.06 | 5395400 | 1.025 |  | 7783.4 | WMa
62 | 372 | 377.8 | 42.7 | 239120 | 249960 | 1.05 | 5505400 | 1.025 |  | 7940.5 | WMa
63 | 378 | 383.8 | 41.7 | 246570 | 253000 | 1.03 | 5622600 | 1.025 |  | 8109.6 | WMa
64 | 384 | 389.8 | 40.83 | 253520 | 256050 | 1.01 | 5734700 | 1.025 |  | 8268.2 | WMa